## Sheet1
20004.453 | 0.75431 | -0.02475
15829.126 | 0.76076 | -0.01185
12516.703 | 0.76828 | 0.00066
9909.4424 | 0.77381 | 0.01125
7835.48 | 0.78103 | 0.01725
6217.2461 | 0.78619 | 0.02302
4905.291 | 0.7939 | 0.02846
3881.2737 | 0.80006 | 0.03285
3070.9827 | 0.80685 | 0.03568
2430.7778 | 0.81191 | 0.03942
1923.1537 | 0.81936 | 0.04189
1522.4358 | 0.82672 | 0.04496
1203.8446 | 0.83421 | 0.04854
952.86591 | 0.84186 | 0.05094
754.27557 | 0.84901 | 0.05284
596.71857 | 0.85671 | 0.05604
471.96338 | 0.86549 | 0.05792
373.20856 | 0.8741 | 0.06129
295.47278 | 0.88166 | 0.06606
233.87738 | 0.89113 | 0.06918
185.05922 | 0.89942 | 0.07378
146.35823 | 0.91094 | 0.07918
115.77804 | 0.92225 | 0.08531
91.6721 | 0.93636 | 0.09327
72.51701 | 0.94894 | 0.0998
57.36816 | 0.96717 | 0.10762
45.3629 | 0.98707 | 0.1145
35.93134 | 1.00817 | 0.11813
28.40909 | 1.03316 | 0.11917
22.48202 | 1.05629 | 0.11874
17.79613 | 1.08088 | 0.11183
14.06813 | 1.10185 | 0.10268
11.1448 | 1.11804 | 0.09149
8.81772 | 1.13086 | 0.0812
6.97545 | 1.1402 | 0.07054
5.5173 | 1.14738 | 0.06184
4.36941 | 1.15416 | 0.05398
3.45686 | 1.15959 | 0.04815
2.73547 | 1.16274 | 0.04403
2.16054 | 1.16737 | 0.03863
1.70952 | 1.17002 | 0.03713
1.35352 | 1.17297 | 0.0355
1.07079 | 1.17561 | 0.03618
0.84734 | 1.17792 | 0.03701
0.67072 | 1.18128 | 0.03915
0.53067 | 1.18523 | 0.04305
0.41976 | 1.1889 | 0.04822
0.33183 | 1.19216 | 0.05397
0.26261 | 1.19675 | 0.06053
0.20791 | 1.2036 | 0.06893
0.16452 | 1.21086 | 0.08038
0.13007 | 1.21861 | 0.09313
0.10309 | 1.22796 | 0.10676
0.08153 | 1.24217 | 0.12252
0.06443 | 1.25943 | 0.14415
0.05102 | 1.27798 | 0.17215
0.04042 | 1.2938 | 0.20072
0.03192 | 1.31299 | 0.22714
0.02528 | 1.34137 | 0.25383
0.01999 | 1.37706 | 0.28653