## Sheet1
20004.453 | 0.77856 | -0.02556
15829.126 | 0.78544 | -0.01075
12516.703 | 0.79234 | -0.00088
9909.4424 | 0.79938 | 0.01044
7835.48 | 0.80461 | 0.01609
6217.2461 | 0.81136 | 0.02368
4905.291 | 0.8181 | 0.02716
3881.2737 | 0.82428 | 0.0317
3070.9827 | 0.82889 | 0.03616
2430.7778 | 0.83846 | 0.0405
1923.1537 | 0.84495 | 0.04084
1522.4358 | 0.85133 | 0.04671
1203.8446 | 0.85819 | 0.04827
952.86591 | 0.86646 | 0.04959
754.27557 | 0.8734 | 0.05204
596.71857 | 0.88269 | 0.05635
471.96338 | 0.88933 | 0.05802
373.20856 | 0.89738 | 0.06119
295.47278 | 0.90579 | 0.06525
233.87738 | 0.91466 | 0.07143
185.05922 | 0.926 | 0.07439
146.35823 | 0.93629 | 0.07933
115.77804 | 0.94695 | 0.08673
91.6721 | 0.9606 | 0.09342
72.51701 | 0.97303 | 0.10141
57.36816 | 0.99141 | 0.10638
45.3629 | 1.01105 | 0.11496
35.93134 | 1.03139 | 0.11927
28.40909 | 1.05675 | 0.12068
22.48202 | 1.08224 | 0.11905
17.79613 | 1.10512 | 0.11148
14.06813 | 1.12286 | 0.10242
11.1448 | 1.14216 | 0.09343
8.81772 | 1.15411 | 0.0807
6.97545 | 1.16533 | 0.07199
5.5173 | 1.1745 | 0.06029
4.36941 | 1.17895 | 0.05458
3.45686 | 1.18406 | 0.04765
2.73547 | 1.18848 | 0.04249
2.16054 | 1.19155 | 0.03926
1.70952 | 1.19509 | 0.03676
1.35352 | 1.19738 | 0.03535
1.07079 | 1.20068 | 0.03624
0.84734 | 1.20358 | 0.03747
0.67072 | 1.20626 | 0.03962
0.53067 | 1.20952 | 0.04236
0.41976 | 1.21394 | 0.04675
0.33183 | 1.21873 | 0.05359
0.26261 | 1.22346 | 0.06205
0.20791 | 1.2279 | 0.07099
0.16452 | 1.23458 | 0.08042
0.13007 | 1.24421 | 0.09206
0.10309 | 1.25437 | 0.10785
0.08153 | 1.26536 | 0.12544
0.06443 | 1.2795 | 0.14527
0.05102 | 1.2996 | 0.16362
0.04042 | 1.32569 | 0.19203
0.03192 | 1.35137 | 0.22766
0.02528 | 1.37345 | 0.26414
0.01999 | 1.39998 | 0.29594