## Sheet1
20004.453 | 0.76099 | -0.01063
15829.126 | 0.77036 | 0.00273
12516.703 | 0.77745 | 0.01306
9909.4424 | 0.78782 | 0.02188
7835.48 | 0.79653 | 0.02793
6217.2461 | 0.80415 | 0.03366
4905.291 | 0.81037 | 0.03777
3881.2737 | 0.81997 | 0.04288
3070.9827 | 0.82719 | 0.04447
2430.7778 | 0.83453 | 0.04825
1923.1537 | 0.8418 | 0.04879
1522.4358 | 0.85067 | 0.05306
1203.8446 | 0.85964 | 0.05492
952.86591 | 0.86837 | 0.05689
754.27557 | 0.87411 | 0.05942
596.71857 | 0.8841 | 0.06228
471.96338 | 0.89412 | 0.06664
373.20856 | 0.90284 | 0.06912
295.47278 | 0.91152 | 0.07141
233.87738 | 0.92258 | 0.07705
185.05922 | 0.93202 | 0.08077
146.35823 | 0.94443 | 0.08585
115.77804 | 0.95573 | 0.09082
91.6721 | 0.96692 | 0.09871
72.51701 | 0.97968 | 0.10524
57.36816 | 0.99366 | 0.11593
45.3629 | 1.00916 | 0.12394
35.93134 | 1.02562 | 0.13762
28.40909 | 1.04658 | 0.15156
22.48202 | 1.07327 | 0.16689
17.79613 | 1.10204 | 0.18165
14.06813 | 1.13689 | 0.1916
11.1448 | 1.17285 | 0.20046
8.81772 | 1.21443 | 0.20251
6.97545 | 1.25742 | 0.19827
5.5173 | 1.29273 | 0.1854
4.36941 | 1.32588 | 0.17379
3.45686 | 1.35267 | 0.1558
2.73547 | 1.37672 | 0.13758
2.16054 | 1.39517 | 0.12286
1.70952 | 1.40748 | 0.10884
1.35352 | 1.41706 | 0.09587
1.07079 | 1.42633 | 0.08686
0.84734 | 1.43354 | 0.08046
0.67072 | 1.43983 | 0.0773
0.53067 | 1.44497 | 0.07562
0.41976 | 1.45154 | 0.0757
0.33183 | 1.4588 | 0.08002
0.26261 | 1.46535 | 0.08766
0.20791 | 1.4719 | 0.09728
0.16452 | 1.48018 | 0.1064
0.13007 | 1.49258 | 0.11895
0.10309 | 1.5079 | 0.13696
0.08153 | 1.52259 | 0.15905
0.06443 | 1.53988 | 0.18384
0.05102 | 1.56231 | 0.20495
0.04042 | 1.59608 | 0.23295
0.03192 | 1.63264 | 0.27161
0.02528 | 1.6667 | 0.31338
0.01999 | 1.70311 | 0.34725