## Sheet1
20004.453 | 0.77631 | -0.012
15829.126 | 0.78556 | 0.00292
12516.703 | 0.79202 | 0.01373
9909.4424 | 0.80247 | 0.02183
7835.48 | 0.81134 | 0.02768
6217.2461 | 0.81743 | 0.03372
4905.291 | 0.82452 | 0.03846
3881.2737 | 0.83269 | 0.04065
3070.9827 | 0.84081 | 0.04382
2430.7778 | 0.84904 | 0.04673
1923.1537 | 0.85641 | 0.05006
1522.4358 | 0.86437 | 0.05252
1203.8446 | 0.87134 | 0.05589
952.86591 | 0.88048 | 0.05789
754.27557 | 0.89071 | 0.06077
596.71857 | 0.89673 | 0.06147
471.96338 | 0.90598 | 0.0652
373.20856 | 0.91601 | 0.06772
295.47278 | 0.92624 | 0.07207
233.87738 | 0.9352 | 0.07528
185.05922 | 0.94554 | 0.08089
146.35823 | 0.95753 | 0.0862
115.77804 | 0.9687 | 0.09083
91.6721 | 0.97941 | 0.09626
72.51701 | 0.99366 | 0.10489
57.36816 | 1.00651 | 0.11471
45.3629 | 1.02129 | 0.1244
35.93134 | 1.04016 | 0.13816
28.40909 | 1.05982 | 0.15309
22.48202 | 1.08543 | 0.16565
17.79613 | 1.11571 | 0.17972
14.06813 | 1.14961 | 0.19162
11.1448 | 1.18627 | 0.19821
8.81772 | 1.22613 | 0.19953
6.97545 | 1.2697 | 0.19229
5.5173 | 1.3017 | 0.18142
4.36941 | 1.33577 | 0.16864
3.45686 | 1.3622 | 0.15202
2.73547 | 1.38286 | 0.1349
2.16054 | 1.40115 | 0.11688
1.70952 | 1.41353 | 0.10448
1.35352 | 1.42283 | 0.09344
1.07079 | 1.43094 | 0.08486
0.84734 | 1.43889 | 0.07844
0.67072 | 1.44488 | 0.0753
0.53067 | 1.45042 | 0.07462
0.41976 | 1.45551 | 0.0753
0.33183 | 1.46165 | 0.07845
0.26261 | 1.47023 | 0.08513
0.20791 | 1.47825 | 0.09575
0.16452 | 1.48559 | 0.10862
0.13007 | 1.4951 | 0.12125
0.10309 | 1.50941 | 0.13554
0.08153 | 1.52826 | 0.15605
0.06443 | 1.5476 | 0.18176
0.05102 | 1.5666 | 0.20801
0.04042 | 1.59292 | 0.23344
0.03192 | 1.63222 | 0.26374
0.02528 | 1.67485 | 0.30486
0.01999 | 1.71599 | 0.35089