## Sheet1
20004.453 | 0.37061 | -0.03659
15829.126 | 0.37684 | -0.02149
12516.703 | 0.38439 | -0.00536
9909.4424 | 0.39159 | 0.00987
7835.48 | 0.40026 | 0.02032
6217.2461 | 0.40432 | 0.03178
4905.291 | 0.415 | 0.03855
3881.2737 | 0.42403 | 0.04748
3070.9827 | 0.43388 | 0.05427
2430.7778 | 0.44242 | 0.06311
1923.1537 | 0.45432 | 0.06989
1522.4358 | 0.46456 | 0.07761
1203.8446 | 0.47698 | 0.08273
952.86591 | 0.48936 | 0.08788
754.27557 | 0.50382 | 0.09577
596.71857 | 0.51885 | 0.10348
471.96338 | 0.53513 | 0.11145
373.20856 | 0.55134 | 0.11891
295.47278 | 0.57041 | 0.12683
233.87738 | 0.58787 | 0.13317
185.05922 | 0.60932 | 0.14082
146.35823 | 0.6305 | 0.14905
115.77804 | 0.65222 | 0.15678
91.6721 | 0.67589 | 0.16533
72.51701 | 0.70108 | 0.17388
57.36816 | 0.72637 | 0.18241
45.3629 | 0.75311 | 0.19168
35.93134 | 0.77997 | 0.20356
28.40909 | 0.80908 | 0.21531
22.48202 | 0.84139 | 0.22994
17.79613 | 0.87967 | 0.24505
14.06813 | 0.92086 | 0.26067
11.1448 | 0.97004 | 0.27248
8.81772 | 1.02318 | 0.27679
6.97545 | 1.07652 | 0.26944
5.5173 | 1.12935 | 0.26418
4.36941 | 1.17818 | 0.24263
3.45686 | 1.22193 | 0.22365
2.73547 | 1.25492 | 0.19847
2.16054 | 1.28274 | 0.17366
1.70952 | 1.30443 | 0.15074
1.35352 | 1.3201 | 0.13206
1.07079 | 1.33166 | 0.11585
0.84734 | 1.34105 | 0.10242
0.67072 | 1.34928 | 0.09293
0.53067 | 1.35637 | 0.08661
0.41976 | 1.3618 | 0.08417
0.33183 | 1.36715 | 0.08315
0.26261 | 1.37435 | 0.08526
0.20791 | 1.38172 | 0.09192
0.16452 | 1.38924 | 0.10228
0.13007 | 1.39614 | 0.11546
0.10309 | 1.40471 | 0.1299
0.08153 | 1.41882 | 0.14679
0.06443 | 1.43738 | 0.17188
0.05102 | 1.45661 | 0.20426
0.04042 | 1.47684 | 0.2374
0.03192 | 1.50862 | 0.27133
0.02528 | 1.55416 | 0.31324
0.01999 | 1.60557 | 0.3691