## Sheet1
20004.453 | 0.37365 | -0.03936
15829.126 | 0.37764 | -0.01831
12516.703 | 0.38554 | -0.00215
9909.4424 | 0.39279 | 0.01068
7835.48 | 0.40104 | 0.02211
6217.2461 | 0.40989 | 0.03191
4905.291 | 0.41876 | 0.04164
3881.2737 | 0.42678 | 0.04798
3070.9827 | 0.43629 | 0.05726
2430.7778 | 0.44666 | 0.06482
1923.1537 | 0.456 | 0.07099
1522.4358 | 0.46789 | 0.07671
1203.8446 | 0.47904 | 0.08326
952.86591 | 0.49344 | 0.09082
754.27557 | 0.5081 | 0.09853
596.71857 | 0.52324 | 0.10595
471.96338 | 0.53911 | 0.11328
373.20856 | 0.55538 | 0.11987
295.47278 | 0.57465 | 0.12851
233.87738 | 0.59386 | 0.13513
185.05922 | 0.61485 | 0.1463
146.35823 | 0.63518 | 0.15028
115.77804 | 0.65805 | 0.16011
91.6721 | 0.68106 | 0.16888
72.51701 | 0.70342 | 0.17387
57.36816 | 0.73266 | 0.18285
45.3629 | 0.76021 | 0.19183
35.93134 | 0.78329 | 0.20424
28.40909 | 0.81628 | 0.21243
22.48202 | 0.84833 | 0.22629
17.79613 | 0.88383 | 0.24374
14.06813 | 0.9383 | 0.25547
11.1448 | 0.9734 | 0.25754
8.81772 | 1.03826 | 0.25545
6.97545 | 1.08953 | 0.26604
5.5173 | 1.11948 | 0.24551
4.36941 | 1.15814 | 0.21051
3.45686 | 1.21369 | 0.17364
2.73547 | 1.26537 | 0.16454
2.16054 | 1.28819 | 0.1707
1.70952 | 1.28109 | 0.17153
1.35352 | 1.25541 | 0.15002
1.07079 | 1.23596 | 0.10266
0.84734 | 1.24599 | 0.04107
0.67072 | 1.28504 | -0.00713
0.53067 | 1.35696 | -0.02304
0.41976 | 1.42633 | 0.01576
0.33183 | 1.45387 | 0.10336
0.26261 | 1.41538 | 0.2012
0.20791 | 1.31367 | 0.26094
0.16452 | 1.18573 | 0.24548
0.13007 | 1.0903 | 0.14614
0.10309 | 1.07986 | -0.00617
0.08153 | 1.18054 | -0.15036
0.06443 | 1.36007 | -0.21113
0.05102 | 1.62416 | -0.13984
0.04042 | 1.83664 | 0.11497
0.03192 | 1.87743 | 0.48917
0.02528 | 1.67302 | 0.80767
0.01999 | 1.33412 | 0.87586