## Sheet1
20004.453 | 0.37804 | -0.04001
15829.126 | 0.37983 | -0.01988
12516.703 | 0.38677 | -0.00323
9909.4424 | 0.395 | 0.00933
7835.48 | 0.40134 | 0.02176
6217.2461 | 0.41108 | 0.032
4905.291 | 0.41907 | 0.04209
3881.2737 | 0.42809 | 0.04998
3070.9827 | 0.43736 | 0.05667
2430.7778 | 0.44718 | 0.06301
1923.1537 | 0.46023 | 0.06866
1522.4358 | 0.46862 | 0.07648
1203.8446 | 0.48284 | 0.08341
952.86591 | 0.49453 | 0.09045
754.27557 | 0.50878 | 0.0978
596.71857 | 0.52458 | 0.10338
471.96338 | 0.53929 | 0.11211
373.20856 | 0.55497 | 0.12034
295.47278 | 0.57441 | 0.12516
233.87738 | 0.59397 | 0.13486
185.05922 | 0.61584 | 0.14345
146.35823 | 0.63582 | 0.15104
115.77804 | 0.65909 | 0.15763
91.6721 | 0.68158 | 0.16579
72.51701 | 0.70679 | 0.17384
57.36816 | 0.7312 | 0.1807
45.3629 | 0.75446 | 0.18837
35.93134 | 0.78513 | 0.20425
28.40909 | 0.81114 | 0.21359
22.48202 | 0.84504 | 0.22944
17.79613 | 0.88676 | 0.24282
14.06813 | 0.92897 | 0.24511
11.1448 | 0.97609 | 0.26579
8.81772 | 1.02039 | 0.25152
6.97545 | 1.08469 | 0.23892
5.5173 | 1.13244 | 0.24693
4.36941 | 1.15566 | 0.23081
3.45686 | 1.17798 | 0.19215
2.73547 | 1.21313 | 0.14626
2.16054 | 1.26336 | 0.11442
1.70952 | 1.30582 | 0.11312
1.35352 | 1.3229 | 0.13301
1.07079 | 1.30432 | 0.15285
0.84734 | 1.2627 | 0.1491
0.67072 | 1.22471 | 0.11822
0.53067 | 1.20387 | 0.04919
0.41976 | 1.23245 | -0.02639
0.33183 | 1.31185 | -0.07005
0.26261 | 1.41176 | -0.05005
0.20791 | 1.48779 | 0.04028
0.16452 | 1.49818 | 0.1781
0.13007 | 1.41718 | 0.31289
0.10309 | 1.26126 | 0.37875
0.08153 | 1.08171 | 0.33215
0.06443 | 0.97177 | 0.20572
0.05102 | 0.9821 | -0.02603
0.04042 | 1.16846 | -0.23266
0.03192 | 1.51212 | -0.29303
0.02528 | 1.8667 | -0.10414
0.01999 | 2.02859 | 0.27483