## Sheet1
20004.453 | 0.37376 | -0.03879
15829.126 | 0.37905 | -0.01926
12516.703 | 0.38496 | -0.00366
9909.4424 | 0.3924 | 0.01129
7835.48 | 0.39952 | 0.02187
6217.2461 | 0.40699 | 0.03138
4905.291 | 0.41767 | 0.03965
3881.2737 | 0.42675 | 0.04973
3070.9827 | 0.43631 | 0.05577
2430.7778 | 0.4463 | 0.06475
1923.1537 | 0.45666 | 0.0699
1522.4358 | 0.46619 | 0.07815
1203.8446 | 0.47895 | 0.08471
952.86591 | 0.49279 | 0.09155
754.27557 | 0.50628 | 0.09872
596.71857 | 0.52323 | 0.10582
471.96338 | 0.53888 | 0.1139
373.20856 | 0.55659 | 0.12244
295.47278 | 0.57426 | 0.12664
233.87738 | 0.59294 | 0.13509
185.05922 | 0.61338 | 0.14162
146.35823 | 0.63748 | 0.15158
115.77804 | 0.6583 | 0.15933
91.6721 | 0.68446 | 0.16695
72.51701 | 0.70941 | 0.176
57.36816 | 0.73161 | 0.1819
45.3629 | 0.75566 | 0.19194
35.93134 | 0.78792 | 0.20162
28.40909 | 0.81643 | 0.21555
22.48202 | 0.85068 | 0.2307
17.79613 | 0.89164 | 0.2388
14.06813 | 0.92632 | 0.2451
11.1448 | 0.98699 | 0.2602
8.81772 | 1.01977 | 0.25739
6.97545 | 1.07516 | 0.23853
5.5173 | 1.14234 | 0.23174
4.36941 | 1.17225 | 0.23176
3.45686 | 1.18612 | 0.20768
2.73547 | 1.20168 | 0.16481
2.16054 | 1.23302 | 0.11637
1.70952 | 1.28115 | 0.08579
1.35352 | 1.32498 | 0.08721
1.07079 | 1.34498 | 0.11532
0.84734 | 1.32739 | 0.14784
0.67072 | 1.28698 | 0.1614
0.53067 | 1.22551 | 0.13558
0.41976 | 1.1862 | 0.06725
0.33183 | 1.20146 | -0.02086
0.26261 | 1.27534 | -0.08671
0.20791 | 1.39046 | -0.0896
0.16452 | 1.50133 | -0.00908
0.13007 | 1.55332 | 0.14365
0.10309 | 1.50286 | 0.31953
0.08153 | 1.34225 | 0.44546
0.06443 | 1.15691 | 0.47128
0.05102 | 0.96403 | 0.34359
0.04042 | 0.89238 | 0.09294
0.03192 | 1.02696 | -0.18317
0.02528 | 1.35974 | -0.32168
0.01999 | 1.74239 | -0.19912