## Sheet1
20004.453 | 0.37244 | -0.03915
15829.126 | 0.37879 | -0.02024
12516.703 | 0.38871 | -0.00475
9909.4424 | 0.3927 | 0.00974
7835.48 | 0.39951 | 0.02152
6217.2461 | 0.40612 | 0.03181
4905.291 | 0.41439 | 0.03912
3881.2737 | 0.42622 | 0.04941
3070.9827 | 0.4348 | 0.05591
2430.7778 | 0.44544 | 0.06462
1923.1537 | 0.45575 | 0.07068
1522.4358 | 0.46629 | 0.07692
1203.8446 | 0.47953 | 0.08538
952.86591 | 0.49238 | 0.0895
754.27557 | 0.50633 | 0.09812
596.71857 | 0.52051 | 0.10388
471.96338 | 0.53648 | 0.11298
373.20856 | 0.555 | 0.12067
295.47278 | 0.57335 | 0.12728
233.87738 | 0.59234 | 0.13531
185.05922 | 0.61247 | 0.14188
146.35823 | 0.63243 | 0.15035
115.77804 | 0.6553 | 0.15812
91.6721 | 0.67953 | 0.16728
72.51701 | 0.70393 | 0.17453
57.36816 | 0.72934 | 0.18006
45.3629 | 0.7546 | 0.18801
35.93134 | 0.78434 | 0.20299
28.40909 | 0.81005 | 0.21281
22.48202 | 0.84324 | 0.22835
17.79613 | 0.88574 | 0.24228
14.06813 | 0.9291 | 0.2445
11.1448 | 0.972 | 0.26157
8.81772 | 1.0184 | 0.24721
6.97545 | 1.08247 | 0.23712
5.5173 | 1.12556 | 0.2454
4.36941 | 1.14767 | 0.22448
3.45686 | 1.17281 | 0.18439
2.73547 | 1.21279 | 0.1406
2.16054 | 1.26101 | 0.11694
1.70952 | 1.29847 | 0.12071
1.35352 | 1.30516 | 0.14092
1.07079 | 1.28087 | 0.15284
0.84734 | 1.23818 | 0.13789
0.67072 | 1.20611 | 0.09707
0.53067 | 1.20384 | 0.02472
0.41976 | 1.24843 | -0.0407
0.33183 | 1.3344 | -0.06489
0.26261 | 1.4264 | -0.02275
0.20791 | 1.48035 | 0.08283
0.16452 | 1.45843 | 0.21804
0.13007 | 1.35163 | 0.32692
0.10309 | 1.18982 | 0.35251
0.08153 | 1.03416 | 0.26606
0.06443 | 0.96284 | 0.11312
0.05102 | 1.03472 | -0.10592
0.04042 | 1.26723 | -0.2614
0.03192 | 1.62115 | -0.24452
0.02528 | 1.93013 | 0.01639
0.01999 | 2.00493 | 0.41716