## Sheet1
20004.453 | 0.35934 | -0.04195
15829.126 | 0.36684 | -0.0229
12516.703 | 0.37075 | -0.00509
9909.4424 | 0.37746 | 0.00852
7835.48 | 0.38515 | 0.01906
6217.2461 | 0.39274 | 0.02916
4905.291 | 0.40161 | 0.03799
3881.2737 | 0.40925 | 0.04772
3070.9827 | 0.41941 | 0.05542
2430.7778 | 0.42825 | 0.06279
1923.1537 | 0.44057 | 0.06777
1522.4358 | 0.45128 | 0.07565
1203.8446 | 0.4632 | 0.08253
952.86591 | 0.47638 | 0.08957
754.27557 | 0.48909 | 0.09481
596.71857 | 0.505 | 0.10144
471.96338 | 0.52011 | 0.10841
373.20856 | 0.53562 | 0.11464
295.47278 | 0.55319 | 0.12146
233.87738 | 0.57328 | 0.13056
185.05922 | 0.59158 | 0.13719
146.35823 | 0.61293 | 0.14268
115.77804 | 0.63457 | 0.15275
91.6721 | 0.65825 | 0.15908
72.51701 | 0.6822 | 0.16598
57.36816 | 0.70885 | 0.17646
45.3629 | 0.73782 | 0.1825
35.93134 | 0.76914 | 0.18824
28.40909 | 0.80391 | 0.19313
22.48202 | 0.84034 | 0.19349
17.79613 | 0.87641 | 0.18927
14.06813 | 0.91159 | 0.18056
11.1448 | 0.94277 | 0.16769
8.81772 | 0.9712 | 0.15528
6.97545 | 0.99057 | 0.13853
5.5173 | 1.00893 | 0.12011
4.36941 | 1.02747 | 0.10514
3.45686 | 1.04129 | 0.09909
2.73547 | 1.04777 | 0.0907
2.16054 | 1.05232 | 0.08229
1.70952 | 1.05701 | 0.07264
1.35352 | 1.06441 | 0.06267
1.07079 | 1.07641 | 0.05523
0.84734 | 1.09182 | 0.05554
0.67072 | 1.10542 | 0.06319
0.53067 | 1.11364 | 0.08012
0.41976 | 1.10898 | 0.09851
0.33183 | 1.09441 | 0.10878
0.26261 | 1.07791 | 0.10375
0.20791 | 1.07231 | 0.08369
0.16452 | 1.08935 | 0.05549
0.13007 | 1.13742 | 0.03409
0.10309 | 1.21332 | 0.04345
0.08153 | 1.30143 | 0.10794
0.06443 | 1.36177 | 0.21939
0.05102 | 1.34935 | 0.38687
0.04042 | 1.23484 | 0.52879
0.03192 | 1.03746 | 0.56665
0.02528 | 0.84063 | 0.44483
0.01999 | 0.75306 | 0.12838