## Sheet1
20004.453 | 0.35986 | -0.04197
15829.126 | 0.36613 | -0.02332
12516.703 | 0.37147 | -0.00565
9909.4424 | 0.37909 | 0.00716
7835.48 | 0.38616 | 0.01963
6217.2461 | 0.39498 | 0.03044
4905.291 | 0.40239 | 0.0398
3881.2737 | 0.41059 | 0.0482
3070.9827 | 0.41908 | 0.05476
2430.7778 | 0.43039 | 0.06113
1923.1537 | 0.44009 | 0.07023
1522.4358 | 0.4517 | 0.07571
1203.8446 | 0.4637 | 0.08157
952.86591 | 0.47547 | 0.08881
754.27557 | 0.49055 | 0.09537
596.71857 | 0.50424 | 0.10148
471.96338 | 0.52154 | 0.10894
373.20856 | 0.53595 | 0.11506
295.47278 | 0.5567 | 0.12213
233.87738 | 0.57293 | 0.12911
185.05922 | 0.59214 | 0.13659
146.35823 | 0.61273 | 0.14252
115.77804 | 0.6353 | 0.15038
91.6721 | 0.65962 | 0.15875
72.51701 | 0.68275 | 0.16689
57.36816 | 0.70948 | 0.17416
45.3629 | 0.739 | 0.18168
35.93134 | 0.77196 | 0.19055
28.40909 | 0.80432 | 0.19342
22.48202 | 0.84089 | 0.19405
17.79613 | 0.87779 | 0.18923
14.06813 | 0.91229 | 0.17946
11.1448 | 0.94498 | 0.16909
8.81772 | 0.9706 | 0.15314
6.97545 | 0.99487 | 0.13583
5.5173 | 1.0152 | 0.12423
4.36941 | 1.02654 | 0.10982
3.45686 | 1.03572 | 0.09633
2.73547 | 1.0463 | 0.08407
2.16054 | 1.05822 | 0.07389
1.70952 | 1.0713 | 0.06926
1.35352 | 1.0803 | 0.07194
1.07079 | 1.083 | 0.07599
0.84734 | 1.08069 | 0.07865
0.67072 | 1.07697 | 0.07696
0.53067 | 1.07573 | 0.06717
0.41976 | 1.08402 | 0.05431
0.33183 | 1.10562 | 0.04434
0.26261 | 1.13989 | 0.04795
0.20791 | 1.17778 | 0.07474
0.16452 | 1.20269 | 0.12746
0.13007 | 1.19522 | 0.1933
0.10309 | 1.14879 | 0.24698
0.08153 | 1.07867 | 0.26043
0.06443 | 1.01979 | 0.22948
0.05102 | 1.00349 | 0.13001
0.04042 | 1.0881 | 0.00057
0.03192 | 1.30685 | -0.08916
0.02528 | 1.64605 | -0.03322
0.01999 | 2.01896 | 0.27491