## Sheet1
20004.453 | 0.36038 | -0.04225
15829.126 | 0.3643 | -0.02212
12516.703 | 0.37148 | -0.00613
9909.4424 | 0.37897 | 0.00793
7835.48 | 0.38579 | 0.02046
6217.2461 | 0.39354 | 0.03085
4905.291 | 0.40137 | 0.03919
3881.2737 | 0.41025 | 0.04734
3070.9827 | 0.41931 | 0.05493
2430.7778 | 0.43017 | 0.0615
1923.1537 | 0.44016 | 0.06913
1522.4358 | 0.45209 | 0.07526
1203.8446 | 0.46269 | 0.08147
952.86591 | 0.4758 | 0.08828
754.27557 | 0.49024 | 0.09422
596.71857 | 0.50418 | 0.09998
471.96338 | 0.52025 | 0.10896
373.20856 | 0.53578 | 0.11587
295.47278 | 0.55432 | 0.12145
233.87738 | 0.57345 | 0.1291
185.05922 | 0.59293 | 0.13554
146.35823 | 0.61398 | 0.14321
115.77804 | 0.63524 | 0.15267
91.6721 | 0.65824 | 0.16003
72.51701 | 0.68283 | 0.16679
57.36816 | 0.70863 | 0.17462
45.3629 | 0.73994 | 0.18405
35.93134 | 0.77081 | 0.189
28.40909 | 0.8042 | 0.19437
22.48202 | 0.84063 | 0.1927
17.79613 | 0.87771 | 0.18986
14.06813 | 0.91358 | 0.18076
11.1448 | 0.94391 | 0.1695
8.81772 | 0.97179 | 0.15222
6.97545 | 0.99752 | 0.13815
5.5173 | 1.01252 | 0.12355
4.36941 | 1.02579 | 0.10957
3.45686 | 1.03813 | 0.09396
2.73547 | 1.05249 | 0.08251
2.16054 | 1.06469 | 0.07852
1.70952 | 1.07036 | 0.07831
1.35352 | 1.07155 | 0.0772
1.07079 | 1.07118 | 0.07353
0.84734 | 1.07268 | 0.06608
0.67072 | 1.07822 | 0.05705
0.53067 | 1.09191 | 0.04794
0.41976 | 1.11471 | 0.04767
0.33183 | 1.14193 | 0.06274
0.26261 | 1.16117 | 0.09609
0.20791 | 1.16007 | 0.13892
0.16452 | 1.1347 | 0.17522
0.13007 | 1.09177 | 0.18662
0.10309 | 1.0516 | 0.16097
0.08153 | 1.04498 | 0.10231
0.06443 | 1.09027 | 0.03827
0.05102 | 1.22296 | -0.01549
0.04042 | 1.42824 | 0.02196
0.03192 | 1.64045 | 0.20594
0.02528 | 1.75254 | 0.54783
0.01999 | 1.64614 | 0.97963