## Sheet1
20004.453 | 0.35855 | -0.04178
15829.126 | 0.36505 | -0.02359
12516.703 | 0.37122 | -0.00476
9909.4424 | 0.37773 | 0.00852
7835.48 | 0.38542 | 0.01957
6217.2461 | 0.39387 | 0.0302
4905.291 | 0.40009 | 0.04114
3881.2737 | 0.40847 | 0.04672
3070.9827 | 0.41936 | 0.05336
2430.7778 | 0.42832 | 0.05999
1923.1537 | 0.4396 | 0.06847
1522.4358 | 0.45115 | 0.07482
1203.8446 | 0.46163 | 0.08281
952.86591 | 0.47525 | 0.08922
754.27557 | 0.48872 | 0.09465
596.71857 | 0.50463 | 0.10253
471.96338 | 0.51995 | 0.10743
373.20856 | 0.53575 | 0.1149
295.47278 | 0.55343 | 0.123
233.87738 | 0.5724 | 0.12909
185.05922 | 0.59252 | 0.13626
146.35823 | 0.61263 | 0.14291
115.77804 | 0.63524 | 0.1508
91.6721 | 0.65781 | 0.15789
72.51701 | 0.68294 | 0.16695
57.36816 | 0.70987 | 0.1746
45.3629 | 0.73964 | 0.18089
35.93134 | 0.76943 | 0.18687
28.40909 | 0.80344 | 0.19073
22.48202 | 0.8393 | 0.19173
17.79613 | 0.87427 | 0.18825
14.06813 | 0.91133 | 0.17892
11.1448 | 0.94047 | 0.16476
8.81772 | 0.96841 | 0.14905
6.97545 | 0.99116 | 0.13818
5.5173 | 1.00464 | 0.12044
4.36941 | 1.01851 | 0.10504
3.45686 | 1.03315 | 0.0897
2.73547 | 1.04629 | 0.08342
2.16054 | 1.05624 | 0.0805
1.70952 | 1.05981 | 0.07864
1.35352 | 1.06062 | 0.0746
1.07079 | 1.06184 | 0.06755
0.84734 | 1.06688 | 0.05809
0.67072 | 1.07753 | 0.05078
0.53067 | 1.09669 | 0.04803
0.41976 | 1.12018 | 0.05804
0.33183 | 1.13762 | 0.08391
0.26261 | 1.13873 | 0.11839
0.20791 | 1.12055 | 0.14925
0.16452 | 1.08802 | 0.16019
0.13007 | 1.05709 | 0.14264
0.10309 | 1.0491 | 0.0972
0.08153 | 1.09014 | 0.04064
0.06443 | 1.18063 | 0.00614
0.05102 | 1.34103 | 0.02811
0.04042 | 1.51589 | 0.16881
0.03192 | 1.61009 | 0.43212
0.02528 | 1.53762 | 0.7578
0.01999 | 1.24738 | 1.03166