## Sheet1
20004.453 | 0.36022 | -0.04392
15829.126 | 0.36608 | -0.02209
12516.703 | 0.37222 | -0.00685
9909.4424 | 0.37835 | 0.00725
7835.48 | 0.38621 | 0.01999
6217.2461 | 0.39318 | 0.02884
4905.291 | 0.40046 | 0.03889
3881.2737 | 0.41006 | 0.04746
3070.9827 | 0.42045 | 0.0541
2430.7778 | 0.43047 | 0.06207
1923.1537 | 0.43951 | 0.06831
1522.4358 | 0.45034 | 0.0736
1203.8446 | 0.46243 | 0.08222
952.86591 | 0.47614 | 0.0876
754.27557 | 0.49021 | 0.09603
596.71857 | 0.50597 | 0.09974
471.96338 | 0.51931 | 0.10795
373.20856 | 0.53494 | 0.11369
295.47278 | 0.55298 | 0.12053
233.87738 | 0.57096 | 0.12854
185.05922 | 0.59157 | 0.13466
146.35823 | 0.61189 | 0.14214
115.77804 | 0.63348 | 0.15115
91.6721 | 0.65499 | 0.15704
72.51701 | 0.68132 | 0.16505
57.36816 | 0.70684 | 0.17208
45.3629 | 0.73727 | 0.17877
35.93134 | 0.76702 | 0.18456
28.40909 | 0.80136 | 0.18911
22.48202 | 0.83635 | 0.18817
17.79613 | 0.87183 | 0.18443
14.06813 | 0.90836 | 0.17614
11.1448 | 0.93408 | 0.16225
8.81772 | 0.96472 | 0.14921
6.97545 | 0.98509 | 0.13517
5.5173 | 1.00174 | 0.11889
4.36941 | 1.0158 | 0.1031
3.45686 | 1.03185 | 0.09112
2.73547 | 1.04301 | 0.08663
2.16054 | 1.04688 | 0.08243
1.70952 | 1.04958 | 0.07589
1.35352 | 1.05251 | 0.06803
1.07079 | 1.05902 | 0.05919
0.84734 | 1.07007 | 0.05156
0.67072 | 1.08582 | 0.05059
0.53067 | 1.105 | 0.05909
0.41976 | 1.11718 | 0.08031
0.33183 | 1.11559 | 0.10681
0.26261 | 1.09845 | 0.12695
0.20791 | 1.0744 | 0.13007
0.16452 | 1.05642 | 0.11057
0.13007 | 1.06204 | 0.07402
0.10309 | 1.10459 | 0.03461
0.08153 | 1.19556 | 0.02133
0.06443 | 1.30797 | 0.06105
0.05102 | 1.42688 | 0.19475
0.04042 | 1.46612 | 0.40821
0.03192 | 1.36373 | 0.63901
0.02528 | 1.12235 | 0.77971
0.01999 | 0.78535 | 0.72318