## Sheet1
20004.453 | 0.35893 | -0.04755
15829.126 | 0.36286 | -0.02596
12516.703 | 0.36986 | -0.00939
9909.4424 | 0.37438 | 0.0049
7835.48 | 0.38231 | 0.01849
6217.2461 | 0.38832 | 0.02848
4905.291 | 0.39875 | 0.03742
3881.2737 | 0.40546 | 0.04511
3070.9827 | 0.41499 | 0.05369
2430.7778 | 0.42515 | 0.06145
1923.1537 | 0.43566 | 0.06924
1522.4358 | 0.44736 | 0.0767
1203.8446 | 0.45805 | 0.0837
952.86591 | 0.47272 | 0.08904
754.27557 | 0.48624 | 0.09728
596.71857 | 0.50224 | 0.10366
471.96338 | 0.51706 | 0.10989
373.20856 | 0.53337 | 0.11715
295.47278 | 0.55236 | 0.12384
233.87738 | 0.56884 | 0.12996
185.05922 | 0.59009 | 0.13787
146.35823 | 0.61038 | 0.14439
115.77804 | 0.63298 | 0.15136
91.6721 | 0.6572 | 0.15913
72.51701 | 0.68096 | 0.16751
57.36816 | 0.70935 | 0.17504
45.3629 | 0.73675 | 0.1831
35.93134 | 0.76722 | 0.19016
28.40909 | 0.80301 | 0.19188
22.48202 | 0.83897 | 0.19352
17.79613 | 0.87695 | 0.19152
14.06813 | 0.91208 | 0.18196
11.1448 | 0.94217 | 0.16903
8.81772 | 0.97152 | 0.1538
6.97545 | 0.99627 | 0.13757
5.5173 | 1.01198 | 0.12243
4.36941 | 1.02503 | 0.10695
3.45686 | 1.03658 | 0.0915
2.73547 | 1.0494 | 0.08156
2.16054 | 1.05936 | 0.07488
1.70952 | 1.06651 | 0.07341
1.35352 | 1.06842 | 0.07189
1.07079 | 1.06918 | 0.06838
0.84734 | 1.0707 | 0.0624
0.67072 | 1.07667 | 0.05729
0.53067 | 1.0859 | 0.05309
0.41976 | 1.10131 | 0.05308
0.33183 | 1.11831 | 0.06286
0.26261 | 1.1315 | 0.0825
0.20791 | 1.13474 | 0.10674
0.16452 | 1.1292 | 0.12762
0.13007 | 1.12106 | 0.13972
0.10309 | 1.11928 | 0.14314
0.08153 | 1.12884 | 0.14467
0.06443 | 1.15186 | 0.15414
0.05102 | 1.18635 | 0.17016
0.04042 | 1.23303 | 0.20132
0.03192 | 1.28403 | 0.25582
0.02528 | 1.32385 | 0.32916
0.01999 | 1.34539 | 0.40589