## Sheet1
20004.453 | 0.35655 | -0.04848
15829.126 | 0.36278 | -0.02654
12516.703 | 0.36747 | -0.00924
9909.4424 | 0.37507 | 0.00673
7835.48 | 0.38095 | 0.01863
6217.2461 | 0.38876 | 0.02916
4905.291 | 0.3965 | 0.03752
3881.2737 | 0.40473 | 0.04574
3070.9827 | 0.41434 | 0.05417
2430.7778 | 0.42508 | 0.06322
1923.1537 | 0.43392 | 0.06994
1522.4358 | 0.44641 | 0.07626
1203.8446 | 0.45886 | 0.08286
952.86591 | 0.47148 | 0.08964
754.27557 | 0.48496 | 0.09669
596.71857 | 0.49982 | 0.10257
471.96338 | 0.51678 | 0.11065
373.20856 | 0.53319 | 0.11764
295.47278 | 0.55172 | 0.12452
233.87738 | 0.57059 | 0.13239
185.05922 | 0.5903 | 0.13734
146.35823 | 0.61168 | 0.14597
115.77804 | 0.63312 | 0.15298
91.6721 | 0.65831 | 0.16085
72.51701 | 0.68247 | 0.16743
57.36816 | 0.70896 | 0.17678
45.3629 | 0.73865 | 0.18532
35.93134 | 0.7702 | 0.19173
28.40909 | 0.80454 | 0.19673
22.48202 | 0.84329 | 0.19869
17.79613 | 0.8795 | 0.19402
14.06813 | 0.91612 | 0.18457
11.1448 | 0.94968 | 0.17199
8.81772 | 0.97684 | 0.15791
6.97545 | 1.00106 | 0.1402
5.5173 | 1.01874 | 0.12193
4.36941 | 1.03548 | 0.10941
3.45686 | 1.0467 | 0.097
2.73547 | 1.0567 | 0.08553
2.16054 | 1.06448 | 0.07683
1.70952 | 1.07122 | 0.07021
1.35352 | 1.07695 | 0.06484
1.07079 | 1.08336 | 0.06158
0.84734 | 1.08868 | 0.06056
0.67072 | 1.09408 | 0.06094
0.53067 | 1.09907 | 0.06197
0.41976 | 1.10465 | 0.06477
0.33183 | 1.11157 | 0.07005
0.26261 | 1.1183 | 0.07807
0.20791 | 1.12381 | 0.08773
0.16452 | 1.12984 | 0.09844
0.13007 | 1.13949 | 0.11022
0.10309 | 1.15138 | 0.12627
0.08153 | 1.16437 | 0.14738
0.06443 | 1.17972 | 0.17197
0.05102 | 1.19694 | 0.19518
0.04042 | 1.2251 | 0.22543
0.03192 | 1.25803 | 0.26891
0.02528 | 1.28866 | 0.321
0.01999 | 1.31831 | 0.37026