## Sheet1
20004.453 | 0.35744 | -0.0467
15829.126 | 0.36333 | -0.02723
12516.703 | 0.36913 | -0.00909
9909.4424 | 0.37546 | 0.00589
7835.48 | 0.38271 | 0.01945
6217.2461 | 0.3886 | 0.02668
4905.291 | 0.39833 | 0.03755
3881.2737 | 0.40651 | 0.04586
3070.9827 | 0.41455 | 0.05346
2430.7778 | 0.42582 | 0.06055
1923.1537 | 0.43512 | 0.0692
1522.4358 | 0.44603 | 0.07509
1203.8446 | 0.45815 | 0.08234
952.86591 | 0.47217 | 0.09019
754.27557 | 0.48508 | 0.09642
596.71857 | 0.50146 | 0.1027
471.96338 | 0.51697 | 0.11098
373.20856 | 0.53303 | 0.11576
295.47278 | 0.55123 | 0.12406
233.87738 | 0.57017 | 0.13031
185.05922 | 0.58936 | 0.13672
146.35823 | 0.61157 | 0.14502
115.77804 | 0.63304 | 0.15242
91.6721 | 0.6565 | 0.15979
72.51701 | 0.68022 | 0.16671
57.36816 | 0.70764 | 0.17573
45.3629 | 0.73452 | 0.18241
35.93134 | 0.76702 | 0.18866
28.40909 | 0.80241 | 0.19417
22.48202 | 0.83848 | 0.19318
17.79613 | 0.8752 | 0.19089
14.06813 | 0.90996 | 0.18054
11.1448 | 0.94164 | 0.16898
8.81772 | 0.96882 | 0.15334
6.97545 | 0.99301 | 0.13623
5.5173 | 1.00955 | 0.11772
4.36941 | 1.02585 | 0.10569
3.45686 | 1.03645 | 0.09288
2.73547 | 1.04589 | 0.08239
2.16054 | 1.05384 | 0.07426
1.70952 | 1.06042 | 0.06815
1.35352 | 1.06556 | 0.06325
1.07079 | 1.07219 | 0.06024
0.84734 | 1.07722 | 0.05928
0.67072 | 1.08213 | 0.06058
0.53067 | 1.08682 | 0.06126
0.41976 | 1.09249 | 0.06383
0.33183 | 1.09904 | 0.06927
0.26261 | 1.10509 | 0.07624
0.20791 | 1.11164 | 0.08514
0.16452 | 1.11958 | 0.09464
0.13007 | 1.13061 | 0.10814
0.10309 | 1.14344 | 0.12711
0.08153 | 1.15466 | 0.15027
0.06443 | 1.16691 | 0.17664
0.05102 | 1.18114 | 0.19976
0.04042 | 1.20523 | 0.22822
0.03192 | 1.23454 | 0.26528
0.02528 | 1.26581 | 0.30653
0.01999 | 1.30371 | 0.3467