## Sheet1
20004.453 | 0.35449 | -0.04678
15829.126 | 0.36274 | -0.02552
12516.703 | 0.36628 | -0.00784
9909.4424 | 0.3743 | 0.00407
7835.48 | 0.38014 | 0.01745
6217.2461 | 0.38747 | 0.02777
4905.291 | 0.39653 | 0.0376
3881.2737 | 0.40524 | 0.04682
3070.9827 | 0.41327 | 0.0535
2430.7778 | 0.42313 | 0.06054
1923.1537 | 0.43288 | 0.0682
1522.4358 | 0.44597 | 0.07689
1203.8446 | 0.4567 | 0.08273
952.86591 | 0.47114 | 0.09102
754.27557 | 0.48514 | 0.09654
596.71857 | 0.50005 | 0.10309
471.96338 | 0.5151 | 0.11028
373.20856 | 0.53437 | 0.11817
295.47278 | 0.55143 | 0.12445
233.87738 | 0.56848 | 0.13173
185.05922 | 0.59081 | 0.13843
146.35823 | 0.61148 | 0.1448
115.77804 | 0.63369 | 0.15218
91.6721 | 0.65669 | 0.16114
72.51701 | 0.68077 | 0.16877
57.36816 | 0.70919 | 0.17453
45.3629 | 0.73824 | 0.18218
35.93134 | 0.76973 | 0.18903
28.40909 | 0.80287 | 0.19303
22.48202 | 0.84172 | 0.19469
17.79613 | 0.87734 | 0.18996
14.06813 | 0.912 | 0.18121
11.1448 | 0.94447 | 0.16745
8.81772 | 0.97167 | 0.1524
6.97545 | 0.9955 | 0.13648
5.5173 | 1.01341 | 0.11942
4.36941 | 1.02559 | 0.10568
3.45686 | 1.03787 | 0.09261
2.73547 | 1.04707 | 0.08281
2.16054 | 1.05528 | 0.07492
1.70952 | 1.06152 | 0.06855
1.35352 | 1.06739 | 0.06417
1.07079 | 1.0737 | 0.06064
0.84734 | 1.07878 | 0.06031
0.67072 | 1.08377 | 0.06042
0.53067 | 1.08818 | 0.0614
0.41976 | 1.09422 | 0.0643
0.33183 | 1.10125 | 0.06962
0.26261 | 1.10656 | 0.0766
0.20791 | 1.11328 | 0.08524
0.16452 | 1.12168 | 0.09494
0.13007 | 1.1332 | 0.10839
0.10309 | 1.14504 | 0.12747
0.08153 | 1.15555 | 0.15086
0.06443 | 1.16761 | 0.1764
0.05102 | 1.18354 | 0.1993
0.04042 | 1.20743 | 0.22769
0.03192 | 1.23641 | 0.26556
0.02528 | 1.26661 | 0.30604
0.01999 | 1.30618 | 0.34603