## Sheet1
20004.453 | 0.35734 | -0.04701
15829.126 | 0.36179 | -0.02534
12516.703 | 0.36635 | -0.00848
9909.4424 | 0.37385 | 0.00547
7835.48 | 0.38143 | 0.01687
6217.2461 | 0.38736 | 0.02828
4905.291 | 0.39603 | 0.03658
3881.2737 | 0.4051 | 0.04575
3070.9827 | 0.4146 | 0.05414
2430.7778 | 0.4238 | 0.06192
1923.1537 | 0.43307 | 0.06793
1522.4358 | 0.44612 | 0.07682
1203.8446 | 0.45813 | 0.08304
952.86591 | 0.47087 | 0.08989
754.27557 | 0.48428 | 0.0951
596.71857 | 0.50059 | 0.1028
471.96338 | 0.51494 | 0.10862
373.20856 | 0.53211 | 0.11532
295.47278 | 0.55047 | 0.12241
233.87738 | 0.56979 | 0.1303
185.05922 | 0.58729 | 0.13665
146.35823 | 0.60957 | 0.14519
115.77804 | 0.63251 | 0.15153
91.6721 | 0.6551 | 0.15889
72.51701 | 0.67953 | 0.16546
57.36816 | 0.70615 | 0.17233
45.3629 | 0.7351 | 0.17993
35.93134 | 0.76495 | 0.18894
28.40909 | 0.79965 | 0.19095
22.48202 | 0.83764 | 0.19207
17.79613 | 0.87311 | 0.18855
14.06813 | 0.90812 | 0.1801
11.1448 | 0.9398 | 0.16624
8.81772 | 0.96642 | 0.15024
6.97545 | 0.98986 | 0.13604
5.5173 | 1.00548 | 0.11934
4.36941 | 1.02044 | 0.10478
3.45686 | 1.03086 | 0.09143
2.73547 | 1.04125 | 0.08174
2.16054 | 1.04907 | 0.07416
1.70952 | 1.05505 | 0.06794
1.35352 | 1.06071 | 0.06228
1.07079 | 1.06667 | 0.05999
0.84734 | 1.07149 | 0.05948
0.67072 | 1.07681 | 0.06005
0.53067 | 1.08153 | 0.06077
0.41976 | 1.08655 | 0.06371
0.33183 | 1.09378 | 0.06886
0.26261 | 1.0994 | 0.07622
0.20791 | 1.10598 | 0.08446
0.16452 | 1.11469 | 0.09427
0.13007 | 1.12595 | 0.10834
0.10309 | 1.1376 | 0.12751
0.08153 | 1.14768 | 0.15043
0.06443 | 1.15972 | 0.17566
0.05102 | 1.17618 | 0.19814
0.04042 | 1.20005 | 0.22744
0.03192 | 1.22901 | 0.26513
0.02528 | 1.25957 | 0.30462
0.01999 | 1.30006 | 0.34375