## Sheet1
20004.453 | 0.36097 | -0.04842
15829.126 | 0.36649 | -0.02727
12516.703 | 0.37078 | -0.00845
9909.4424 | 0.37773 | 0.00534
7835.48 | 0.38506 | 0.01661
6217.2461 | 0.39373 | 0.02735
4905.291 | 0.39802 | 0.03648
3881.2737 | 0.4045 | 0.04579
3070.9827 | 0.41434 | 0.05285
2430.7778 | 0.42705 | 0.06174
1923.1537 | 0.43356 | 0.06824
1522.4358 | 0.44715 | 0.0746
1203.8446 | 0.46054 | 0.08021
952.86591 | 0.47262 | 0.08912
754.27557 | 0.48877 | 0.09497
596.71857 | 0.50194 | 0.10274
471.96338 | 0.51922 | 0.10927
373.20856 | 0.53446 | 0.11578
295.47278 | 0.55302 | 0.12179
233.87738 | 0.56986 | 0.12961
185.05922 | 0.58955 | 0.1352
146.35823 | 0.61088 | 0.1461
115.77804 | 0.63091 | 0.15138
91.6721 | 0.65649 | 0.15961
72.51701 | 0.68032 | 0.17097
57.36816 | 0.7025 | 0.1755
45.3629 | 0.72954 | 0.18577
35.93134 | 0.77127 | 0.19527
28.40909 | 0.79896 | 0.20672
22.48202 | 0.83969 | 0.21281
17.79613 | 0.88956 | 0.20399
14.06813 | 0.90951 | 0.18216
11.1448 | 0.96883 | 0.19303
8.81772 | 0.96369 | 0.16708
6.97545 | 1.01053 | 0.12291
5.5173 | 1.06761 | 0.13173
4.36941 | 1.06223 | 0.15826
3.45686 | 1.02321 | 0.13724
2.73547 | 1.00902 | 0.07088
2.16054 | 1.05351 | 0.00018
1.70952 | 1.14067 | -0.02175
1.35352 | 1.22196 | 0.03067
1.07079 | 1.24249 | 0.13674
0.84734 | 1.17659 | 0.23869
0.67072 | 1.06209 | 0.27928
0.53067 | 0.90873 | 0.20915
0.41976 | 0.82929 | 0.02279
0.33183 | 0.90896 | -0.20555
0.26261 | 1.15841 | -0.35349
0.20791 | 1.49264 | -0.31193
0.16452 | 1.77988 | -0.04525
0.13007 | 1.86402 | 0.37883
0.10309 | 1.67138 | 0.79933
0.08153 | 1.24765 | 1.0324
0.06443 | 0.81696 | 1.00086
0.05102 | 0.4245 | 0.58166
0.04042 | 0.38768 | -0.0824
0.03192 | 0.8615 | -0.77622
0.02528 | 1.85658 | -1.10149
0.01999 | 3.07079 | -0.75507