## Sheet1
20004.453 | 0.35745 | -0.04799
15829.126 | 0.36286 | -0.02574
12516.703 | 0.36814 | -0.00964
9909.4424 | 0.3766 | 0.00545
7835.48 | 0.38092 | 0.0178
6217.2461 | 0.38944 | 0.02811
4905.291 | 0.39827 | 0.03768
3881.2737 | 0.4017 | 0.0464
3070.9827 | 0.40926 | 0.05413
2430.7778 | 0.42217 | 0.06254
1923.1537 | 0.43405 | 0.06954
1522.4358 | 0.44674 | 0.07558
1203.8446 | 0.45657 | 0.08227
952.86591 | 0.47097 | 0.08822
754.27557 | 0.48453 | 0.09626
596.71857 | 0.49923 | 0.10365
471.96338 | 0.51482 | 0.10813
373.20856 | 0.53355 | 0.11575
295.47278 | 0.55043 | 0.12465
233.87738 | 0.56736 | 0.13174
185.05922 | 0.58863 | 0.13976
146.35823 | 0.60886 | 0.14498
115.77804 | 0.62906 | 0.15388
91.6721 | 0.65175 | 0.16388
72.51701 | 0.67356 | 0.16825
57.36816 | 0.70996 | 0.17802
45.3629 | 0.73887 | 0.18501
35.93134 | 0.76177 | 0.19772
28.40909 | 0.79956 | 0.19384
22.48202 | 0.83257 | 0.19861
17.79613 | 0.86774 | 0.20712
14.06813 | 0.93037 | 0.20154
11.1448 | 0.93694 | 0.18267
8.81772 | 1.0069 | 0.15748
6.97545 | 1.02881 | 0.17609
5.5173 | 1.00536 | 0.15048
4.36941 | 1.01902 | 0.08553
3.45686 | 1.08384 | 0.04878
2.73547 | 1.14592 | 0.07434
2.16054 | 1.15332 | 0.13605
1.70952 | 1.09665 | 0.17882
1.35352 | 1.00776 | 0.15794
1.07079 | 0.94926 | 0.06414
0.84734 | 0.97303 | -0.06675
0.67072 | 1.07771 | -0.1645
0.53067 | 1.2714 | -0.17976
0.41976 | 1.45549 | -0.05202
0.33183 | 1.52874 | 0.19515
0.26261 | 1.42289 | 0.45978
0.20791 | 1.15319 | 0.60662
0.16452 | 0.83171 | 0.54249
0.13007 | 0.61077 | 0.25215
0.10309 | 0.64242 | -0.16138
0.08153 | 0.97973 | -0.52151
0.06443 | 1.4756 | -0.64275
0.05102 | 2.15977 | -0.41133
0.04042 | 2.6881 | 0.24352
0.03192 | 2.78783 | 1.20332
0.02528 | 2.26434 | 2.05101
0.01999 | 1.25134 | 2.37928