## Sheet1
20004.453 | 0.35499 | -0.04727
15829.126 | 0.36111 | -0.02729
12516.703 | 0.36607 | -0.01097
9909.4424 | 0.37328 | 0.00581
7835.48 | 0.3817 | 0.01755
6217.2461 | 0.38668 | 0.02788
4905.291 | 0.3944 | 0.03712
3881.2737 | 0.40605 | 0.04631
3070.9827 | 0.41109 | 0.05313
2430.7778 | 0.42008 | 0.06046
1923.1537 | 0.42981 | 0.06902
1522.4358 | 0.44432 | 0.07489
1203.8446 | 0.45658 | 0.08231
952.86591 | 0.46952 | 0.08898
754.27557 | 0.48343 | 0.09529
596.71857 | 0.4985 | 0.1042
471.96338 | 0.51451 | 0.10806
373.20856 | 0.53053 | 0.1173
295.47278 | 0.54898 | 0.12493
233.87738 | 0.56729 | 0.1317
185.05922 | 0.58665 | 0.13955
146.35823 | 0.60804 | 0.14644
115.77804 | 0.62893 | 0.15445
91.6721 | 0.65225 | 0.1627
72.51701 | 0.67586 | 0.16842
57.36816 | 0.70756 | 0.17475
45.3629 | 0.73721 | 0.1839
35.93134 | 0.7607 | 0.19547
28.40909 | 0.79849 | 0.19396
22.48202 | 0.83094 | 0.19545
17.79613 | 0.86558 | 0.20423
14.06813 | 0.9286 | 0.19741
11.1448 | 0.9315 | 0.18079
8.81772 | 1.00012 | 0.15204
6.97545 | 1.02323 | 0.17163
5.5173 | 1.001 | 0.14923
4.36941 | 1.00873 | 0.08597
3.45686 | 1.07011 | 0.04558
2.73547 | 1.13435 | 0.06553
2.16054 | 1.14862 | 0.1271
1.70952 | 1.09775 | 0.17557
1.35352 | 1.01124 | 0.16507
1.07079 | 0.94306 | 0.07843
0.84734 | 0.95284 | -0.05185
0.67072 | 1.04675 | -0.15755
0.53067 | 1.24085 | -0.18757
0.41976 | 1.43229 | -0.07402
0.33183 | 1.521 | 0.16771
0.26261 | 1.43564 | 0.43598
0.20791 | 1.18051 | 0.60173
0.16452 | 0.85618 | 0.56312
0.13007 | 0.61512 | 0.29491
0.10309 | 0.61255 | -0.11323
0.08153 | 0.91449 | -0.49106
0.06443 | 1.39078 | -0.64685
0.05102 | 2.07917 | -0.46672
0.04042 | 2.64679 | 0.14446
0.03192 | 2.81865 | 1.08304
0.02528 | 2.35265 | 1.97483
0.01999 | 1.36673 | 2.38222