## Sheet1
20004.453 | 0.37765 | -0.04033
15829.126 | 0.38563 | -0.0203
12516.703 | 0.39098 | -0.00308
9909.4424 | 0.39881 | 0.00967
7835.48 | 0.40648 | 0.02243
6217.2461 | 0.41309 | 0.03069
4905.291 | 0.42182 | 0.04038
3881.2737 | 0.43047 | 0.04791
3070.9827 | 0.43843 | 0.05699
2430.7778 | 0.44805 | 0.06306
1923.1537 | 0.45726 | 0.06947
1522.4358 | 0.47097 | 0.07602
1203.8446 | 0.48315 | 0.08368
952.86591 | 0.49507 | 0.09047
754.27557 | 0.50869 | 0.09707
596.71857 | 0.52362 | 0.10466
471.96338 | 0.53818 | 0.11259
373.20856 | 0.55575 | 0.11915
295.47278 | 0.57488 | 0.12672
233.87738 | 0.59296 | 0.13341
185.05922 | 0.61277 | 0.14069
146.35823 | 0.63379 | 0.14914
115.77804 | 0.65655 | 0.15721
91.6721 | 0.68037 | 0.1672
72.51701 | 0.70507 | 0.17402
57.36816 | 0.73006 | 0.18316
45.3629 | 0.75644 | 0.19304
35.93134 | 0.78256 | 0.20372
28.40909 | 0.81291 | 0.21736
22.48202 | 0.8469 | 0.22993
17.79613 | 0.88308 | 0.24686
14.06813 | 0.92789 | 0.26123
11.1448 | 0.97711 | 0.27267
8.81772 | 1.02941 | 0.27708
6.97545 | 1.0846 | 0.27881
5.5173 | 1.13876 | 0.26371
4.36941 | 1.186 | 0.25138
3.45686 | 1.22973 | 0.22609
2.73547 | 1.26675 | 0.20251
2.16054 | 1.29392 | 0.1778
1.70952 | 1.31534 | 0.15367
1.35352 | 1.33151 | 0.13389
1.07079 | 1.34445 | 0.11776
0.84734 | 1.35367 | 0.10444
0.67072 | 1.36128 | 0.09477
0.53067 | 1.3678 | 0.08724
0.41976 | 1.37491 | 0.08442
0.33183 | 1.38136 | 0.08495
0.26261 | 1.3859 | 0.08884
0.20791 | 1.39187 | 0.09404
0.16452 | 1.39959 | 0.10165
0.13007 | 1.40966 | 0.11424
0.10309 | 1.41993 | 0.13279
0.08153 | 1.42971 | 0.15427
0.06443 | 1.44428 | 0.17923
0.05102 | 1.4671 | 0.20535
0.04042 | 1.49684 | 0.24321
0.03192 | 1.5274 | 0.29056
0.02528 | 1.55765 | 0.33484
0.01999 | 1.60156 | 0.37432