## Sheet1
20004.453 | 0.37375 | -0.04122
15829.126 | 0.37946 | -0.02017
12516.703 | 0.38839 | -0.004
9909.4424 | 0.39457 | 0.01027
7835.48 | 0.40278 | 0.02096
6217.2461 | 0.41023 | 0.03117
4905.291 | 0.41653 | 0.04265
3881.2737 | 0.42657 | 0.04704
3070.9827 | 0.43443 | 0.05656
2430.7778 | 0.44468 | 0.06357
1923.1537 | 0.45663 | 0.07063
1522.4358 | 0.46742 | 0.07849
1203.8446 | 0.48011 | 0.08471
952.86591 | 0.4919 | 0.0926
754.27557 | 0.50465 | 0.09795
596.71857 | 0.52007 | 0.10544
471.96338 | 0.53562 | 0.11149
373.20856 | 0.55241 | 0.11933
295.47278 | 0.57047 | 0.12743
233.87738 | 0.589 | 0.13509
185.05922 | 0.61059 | 0.14251
146.35823 | 0.63156 | 0.15029
115.77804 | 0.65464 | 0.15776
91.6721 | 0.67827 | 0.16642
72.51701 | 0.70346 | 0.17514
57.36816 | 0.72872 | 0.18417
45.3629 | 0.75561 | 0.19511
35.93134 | 0.78233 | 0.20465
28.40909 | 0.81161 | 0.21782
22.48202 | 0.8449 | 0.23183
17.79613 | 0.88335 | 0.24741
14.06813 | 0.92567 | 0.26288
11.1448 | 0.97365 | 0.27232
8.81772 | 1.0287 | 0.27827
6.97545 | 1.08404 | 0.2713
5.5173 | 1.13325 | 0.26505
4.36941 | 1.18449 | 0.24363
3.45686 | 1.22807 | 0.22528
2.73547 | 1.2612 | 0.19923
2.16054 | 1.28874 | 0.17407
1.70952 | 1.31153 | 0.15192
1.35352 | 1.32688 | 0.13167
1.07079 | 1.33843 | 0.11609
0.84734 | 1.34784 | 0.10208
0.67072 | 1.35651 | 0.09324
0.53067 | 1.36344 | 0.08776
0.41976 | 1.36917 | 0.08487
0.33183 | 1.37418 | 0.08378
0.26261 | 1.38065 | 0.0861
0.20791 | 1.38784 | 0.09185
0.16452 | 1.3951 | 0.10238
0.13007 | 1.40155 | 0.11536
0.10309 | 1.41099 | 0.12992
0.08153 | 1.42591 | 0.14934
0.06443 | 1.44444 | 0.17661
0.05102 | 1.46324 | 0.21101
0.04042 | 1.48263 | 0.24538
0.03192 | 1.51244 | 0.27792
0.02528 | 1.55596 | 0.31818
0.01999 | 1.60495 | 0.3718