## Sheet1
20004.453 | 0.375 | -0.04161
15829.126 | 0.3821 | -0.01979
12516.703 | 0.38736 | -0.00342
9909.4424 | 0.39532 | 0.00956
7835.48 | 0.4023 | 0.02166
6217.2461 | 0.40836 | 0.03205
4905.291 | 0.41725 | 0.04089
3881.2737 | 0.42792 | 0.04861
3070.9827 | 0.43608 | 0.05674
2430.7778 | 0.44475 | 0.06406
1923.1537 | 0.45654 | 0.07091
1522.4358 | 0.46621 | 0.0778
1203.8446 | 0.47974 | 0.08373
952.86591 | 0.49279 | 0.09243
754.27557 | 0.50555 | 0.09913
596.71857 | 0.51962 | 0.10579
471.96338 | 0.53667 | 0.11179
373.20856 | 0.55303 | 0.11939
295.47278 | 0.57117 | 0.12679
233.87738 | 0.59011 | 0.13452
185.05922 | 0.61047 | 0.14282
146.35823 | 0.63295 | 0.14981
115.77804 | 0.65446 | 0.15853
91.6721 | 0.67804 | 0.16697
72.51701 | 0.70395 | 0.17479
57.36816 | 0.72736 | 0.1843
45.3629 | 0.75428 | 0.1939
35.93134 | 0.78296 | 0.20323
28.40909 | 0.81239 | 0.21782
22.48202 | 0.84624 | 0.23065
17.79613 | 0.88139 | 0.24641
14.06813 | 0.92721 | 0.25843
11.1448 | 0.97626 | 0.27028
8.81772 | 1.02622 | 0.2748
6.97545 | 1.08476 | 0.27434
5.5173 | 1.1346 | 0.25899
4.36941 | 1.18429 | 0.24674
3.45686 | 1.22392 | 0.22142
2.73547 | 1.26087 | 0.19741
2.16054 | 1.28908 | 0.17419
1.70952 | 1.30854 | 0.15158
1.35352 | 1.32397 | 0.13133
1.07079 | 1.33671 | 0.11512
0.84734 | 1.34573 | 0.10218
0.67072 | 1.35354 | 0.09326
0.53067 | 1.35965 | 0.08631
0.41976 | 1.36623 | 0.08301
0.33183 | 1.37284 | 0.08353
0.26261 | 1.37907 | 0.08735
0.20791 | 1.38407 | 0.09348
0.16452 | 1.39035 | 0.10117
0.13007 | 1.3998 | 0.11234
0.10309 | 1.4122 | 0.12968
0.08153 | 1.42261 | 0.15247
0.06443 | 1.43592 | 0.1794
0.05102 | 1.45423 | 0.20388
0.04042 | 1.48354 | 0.23727
0.03192 | 1.51861 | 0.28261
0.02528 | 1.55192 | 0.33373
0.01999 | 1.58931 | 0.37947