## Sheet1
20004.453 | 0.29431 | -0.01691
15829.126 | 0.30241 | -0.00252
12516.703 | 0.31152 | 0.01024
9909.4424 | 0.31948 | 0.01923
7835.48 | 0.32611 | 0.02821
6217.2461 | 0.33407 | 0.0358
4905.291 | 0.34171 | 0.04063
3881.2737 | 0.35025 | 0.04683
3070.9827 | 0.35792 | 0.05084
2430.7778 | 0.36801 | 0.0541
1923.1537 | 0.37647 | 0.05978
1522.4358 | 0.38656 | 0.06196
1203.8446 | 0.39614 | 0.06604
952.86591 | 0.40539 | 0.07092
754.27557 | 0.41689 | 0.07515
596.71857 | 0.4283 | 0.07938
471.96338 | 0.43996 | 0.08329
373.20856 | 0.45268 | 0.08646
295.47278 | 0.46407 | 0.09171
233.87738 | 0.47823 | 0.09738
185.05922 | 0.49225 | 0.10024
146.35823 | 0.50641 | 0.10537
115.77804 | 0.52182 | 0.1113
91.6721 | 0.5375 | 0.11793
72.51701 | 0.55397 | 0.12448
57.36816 | 0.57111 | 0.13351
45.3629 | 0.58946 | 0.14539
35.93134 | 0.60894 | 0.15734
28.40909 | 0.63219 | 0.16779
22.48202 | 0.66018 | 0.18366
17.79613 | 0.69285 | 0.19811
14.06813 | 0.72914 | 0.20675
11.1448 | 0.77163 | 0.21349
8.81772 | 0.81468 | 0.21217
6.97545 | 0.85781 | 0.20437
5.5173 | 0.89369 | 0.18885
4.36941 | 0.92744 | 0.17165
3.45686 | 0.95453 | 0.15474
2.73547 | 0.97366 | 0.13387
2.16054 | 0.99104 | 0.11648
1.70952 | 1.00388 | 0.10249
1.35352 | 1.01141 | 0.08988
1.07079 | 1.01928 | 0.08121
0.84734 | 1.02519 | 0.0748
0.67072 | 1.03225 | 0.07206
0.53067 | 1.03676 | 0.07161
0.41976 | 1.04095 | 0.07241
0.33183 | 1.04624 | 0.0757
0.26261 | 1.05359 | 0.08133
0.20791 | 1.06002 | 0.09089
0.16452 | 1.0665 | 0.10327
0.13007 | 1.07519 | 0.11672
0.10309 | 1.08822 | 0.13367
0.08153 | 1.10573 | 0.15756
0.06443 | 1.12479 | 0.18749
0.05102 | 1.14066 | 0.21849
0.04042 | 1.16327 | 0.24604
0.03192 | 1.19814 | 0.27611
0.02528 | 1.23989 | 0.31703
0.01999 | 1.28131 | 0.36599