## Sheet1
20004.453 | 0.29311 | -0.01652
15829.126 | 0.30169 | -0.00132
12516.703 | 0.31047 | 0.01209
9909.4424 | 0.3202 | 0.02014
7835.48 | 0.32821 | 0.02821
6217.2461 | 0.33538 | 0.03621
4905.291 | 0.34289 | 0.04259
3881.2737 | 0.35159 | 0.04507
3070.9827 | 0.35912 | 0.05128
2430.7778 | 0.36772 | 0.05549
1923.1537 | 0.37687 | 0.05992
1522.4358 | 0.38702 | 0.06354
1203.8446 | 0.39527 | 0.06781
952.86591 | 0.40657 | 0.07133
754.27557 | 0.41624 | 0.07394
596.71857 | 0.42778 | 0.07824
471.96338 | 0.44079 | 0.08305
373.20856 | 0.45339 | 0.08788
295.47278 | 0.46562 | 0.09316
233.87738 | 0.48003 | 0.0968
185.05922 | 0.49345 | 0.10178
146.35823 | 0.50694 | 0.10775
115.77804 | 0.52214 | 0.11324
91.6721 | 0.53767 | 0.11705
72.51701 | 0.55187 | 0.12405
57.36816 | 0.5716 | 0.1307
45.3629 | 0.58913 | 0.14019
35.93134 | 0.60936 | 0.15461
28.40909 | 0.63066 | 0.16488
22.48202 | 0.65937 | 0.18043
17.79613 | 0.69528 | 0.19262
14.06813 | 0.73466 | 0.1915
11.1448 | 0.76919 | 0.20164
8.81772 | 0.80832 | 0.18457
6.97545 | 0.85959 | 0.17722
5.5173 | 0.88083 | 0.1758
4.36941 | 0.89454 | 0.15226
3.45686 | 0.91225 | 0.11914
2.73547 | 0.94436 | 0.08959
2.16054 | 0.97684 | 0.08115
1.70952 | 0.9936 | 0.0909
1.35352 | 0.98687 | 0.10544
1.07079 | 0.96311 | 0.10596
0.84734 | 0.93586 | 0.08432
0.67072 | 0.92393 | 0.04905
0.53067 | 0.93828 | 0.00406
0.41976 | 0.98092 | -0.0235
0.33183 | 1.03546 | -0.01608
0.26261 | 1.07782 | 0.02922
0.20791 | 1.08523 | 0.09878
0.16452 | 1.04894 | 0.16935
0.13007 | 0.97391 | 0.21208
0.10309 | 0.88266 | 0.20357
0.08153 | 0.81123 | 0.13209
0.06443 | 0.79872 | 0.03053
0.05102 | 0.89312 | -0.10816
0.04042 | 1.11088 | -0.17612
0.03192 | 1.40633 | -0.08725
0.02528 | 1.64704 | 0.20721
0.01999 | 1.6764 | 0.64822