## Sheet1
20004.453 | 0.29482 | -0.01834
15829.126 | 0.30071 | -0.00174
12516.703 | 0.30999 | 0.00978
9909.4424 | 0.31893 | 0.01947
7835.48 | 0.32604 | 0.02779
6217.2461 | 0.33417 | 0.03376
4905.291 | 0.34395 | 0.04143
3881.2737 | 0.35152 | 0.04677
3070.9827 | 0.36005 | 0.05198
2430.7778 | 0.36939 | 0.05617
1923.1537 | 0.37694 | 0.05919
1522.4358 | 0.38687 | 0.06483
1203.8446 | 0.39636 | 0.0659
952.86591 | 0.40692 | 0.07175
754.27557 | 0.41857 | 0.07434
596.71857 | 0.42859 | 0.07999
471.96338 | 0.43984 | 0.08219
373.20856 | 0.45311 | 0.08844
295.47278 | 0.46731 | 0.09269
233.87738 | 0.4787 | 0.09618
185.05922 | 0.49336 | 0.09909
146.35823 | 0.50658 | 0.10447
115.77804 | 0.52043 | 0.11158
91.6721 | 0.5368 | 0.1166
72.51701 | 0.55342 | 0.12191
57.36816 | 0.57281 | 0.13334
45.3629 | 0.59247 | 0.1438
35.93134 | 0.60815 | 0.15099
28.40909 | 0.6358 | 0.16259
22.48202 | 0.66278 | 0.17639
17.79613 | 0.69139 | 0.18707
14.06813 | 0.7349 | 0.20145
11.1448 | 0.7665 | 0.19291
8.81772 | 0.81941 | 0.19317
6.97545 | 0.84821 | 0.18739
5.5173 | 0.86811 | 0.16424
4.36941 | 0.90292 | 0.13245
3.45686 | 0.94347 | 0.11819
2.73547 | 0.9624 | 0.12026
2.16054 | 0.95959 | 0.12094
1.70952 | 0.94305 | 0.10731
1.35352 | 0.93144 | 0.07602
1.07079 | 0.93961 | 0.03557
0.84734 | 0.96977 | 0.00629
0.67072 | 1.00797 | -0.00034
0.53067 | 1.04763 | 0.02495
0.41976 | 1.05887 | 0.07449
0.33183 | 1.03268 | 0.12375
0.26261 | 0.97786 | 0.14707
0.20791 | 0.91776 | 0.13173
0.16452 | 0.87704 | 0.08092
0.13007 | 0.88001 | 0.00967
0.10309 | 0.93908 | -0.05639
0.08153 | 1.05671 | -0.08012
0.06443 | 1.19486 | -0.0323
0.05102 | 1.32918 | 0.1357
0.04042 | 1.34723 | 0.39523
0.03192 | 1.20064 | 0.65389
0.02528 | 0.89246 | 0.7779
0.01999 | 0.54293 | 0.64476