## Sheet1
20004.453 | 0.29378 | -0.01552
15829.126 | 0.30151 | -0.00081
12516.703 | 0.30956 | 0.01116
9909.4424 | 0.31867 | 0.02012
7835.48 | 0.32736 | 0.02823
6217.2461 | 0.33545 | 0.03502
4905.291 | 0.34336 | 0.04153
3881.2737 | 0.35235 | 0.04693
3070.9827 | 0.36016 | 0.05083
2430.7778 | 0.36773 | 0.0548
1923.1537 | 0.37692 | 0.05864
1522.4358 | 0.38651 | 0.06414
1203.8446 | 0.39576 | 0.06748
952.86591 | 0.40695 | 0.07118
754.27557 | 0.41852 | 0.07476
596.71857 | 0.4273 | 0.07755
471.96338 | 0.44123 | 0.08439
373.20856 | 0.45389 | 0.08739
295.47278 | 0.46669 | 0.09207
233.87738 | 0.47927 | 0.09814
185.05922 | 0.49386 | 0.10211
146.35823 | 0.50631 | 0.108
115.77804 | 0.52295 | 0.11177
91.6721 | 0.53818 | 0.11876
72.51701 | 0.55279 | 0.12412
57.36816 | 0.57412 | 0.1318
45.3629 | 0.59075 | 0.14227
35.93134 | 0.60889 | 0.15414
28.40909 | 0.63313 | 0.16256
22.48202 | 0.66027 | 0.17451
17.79613 | 0.69229 | 0.19013
14.06813 | 0.73786 | 0.19748
11.1448 | 0.76717 | 0.19694
8.81772 | 0.81703 | 0.18742
6.97545 | 0.85479 | 0.18874
5.5173 | 0.87299 | 0.17088
4.36941 | 0.89576 | 0.13996
3.45686 | 0.93002 | 0.11077
2.73547 | 0.96318 | 0.10197
2.16054 | 0.97828 | 0.10801
1.70952 | 0.96955 | 0.11231
1.35352 | 0.94888 | 0.10176
1.07079 | 0.93248 | 0.07104
0.84734 | 0.93605 | 0.03087
0.67072 | 0.95892 | 4e-05
0.53067 | 1.00386 | -0.0128
0.41976 | 1.04998 | 0.01062
0.33183 | 1.07029 | 0.0636
0.26261 | 1.05205 | 0.12288
0.20791 | 0.99824 | 0.16246
0.16452 | 0.92681 | 0.16301
0.13007 | 0.86791 | 0.11919
0.10309 | 0.84862 | 0.03912
0.08153 | 0.89749 | -0.05175
0.06443 | 1.00723 | -0.10983
0.05102 | 1.20127 | -0.08793
0.04042 | 1.39624 | 0.07745
0.03192 | 1.49212 | 0.38415
0.02528 | 1.37834 | 0.73167
0.01999 | 1.03408 | 0.94953