## Sheet1
20004.453 | 0.27553 | -0.02196
15829.126 | 0.28524 | -0.00859
12516.703 | 0.29188 | 0.00485
9909.4424 | 0.30011 | 0.01643
7835.48 | 0.30629 | 0.02388
6217.2461 | 0.314 | 0.03246
4905.291 | 0.31996 | 0.03743
3881.2737 | 0.32963 | 0.0427
3070.9827 | 0.33835 | 0.04633
2430.7778 | 0.34564 | 0.05134
1923.1537 | 0.3534 | 0.05428
1522.4358 | 0.36235 | 0.05872
1203.8446 | 0.3726 | 0.0629
952.86591 | 0.38076 | 0.06696
754.27557 | 0.39286 | 0.07021
596.71857 | 0.40385 | 0.07332
471.96338 | 0.41504 | 0.07835
373.20856 | 0.42721 | 0.08177
295.47278 | 0.43826 | 0.08536
233.87738 | 0.45043 | 0.08968
185.05922 | 0.4627 | 0.09443
146.35823 | 0.47778 | 0.10006
115.77804 | 0.49204 | 0.10507
91.6721 | 0.50879 | 0.11172
72.51701 | 0.52654 | 0.11801
57.36816 | 0.54572 | 0.12541
45.3629 | 0.56805 | 0.13145
35.93134 | 0.59361 | 0.13214
28.40909 | 0.62065 | 0.13211
22.48202 | 0.6466 | 0.12752
17.79613 | 0.67006 | 0.11946
14.06813 | 0.68935 | 0.10929
11.1448 | 0.70834 | 0.09784
8.81772 | 0.7191 | 0.08822
6.97545 | 0.72905 | 0.07504
5.5173 | 0.74247 | 0.06557
4.36941 | 0.74868 | 0.06176
3.45686 | 0.75232 | 0.05758
2.73547 | 0.75339 | 0.05066
2.16054 | 0.75596 | 0.04365
1.70952 | 0.76218 | 0.03711
1.35352 | 0.77291 | 0.0356
1.07079 | 0.78442 | 0.0395
0.84734 | 0.79164 | 0.05152
0.67072 | 0.79168 | 0.06422
0.53067 | 0.78202 | 0.07471
0.41976 | 0.76908 | 0.07468
0.33183 | 0.76184 | 0.06274
0.26261 | 0.76899 | 0.042
0.20791 | 0.79805 | 0.0246
0.16452 | 0.84974 | 0.0252
0.13007 | 0.91203 | 0.06204
0.10309 | 0.95637 | 0.14277
0.08153 | 0.95449 | 0.25473
0.06443 | 0.90029 | 0.35533
0.05102 | 0.77081 | 0.40346
0.04042 | 0.62391 | 0.34223
0.03192 | 0.5393 | 0.14828
0.02528 | 0.63003 | -0.14509
0.01999 | 0.99326 | -0.41857