## Sheet1
20004.453 | 0.27773 | -0.02128
15829.126 | 0.28602 | -0.00778
12516.703 | 0.29099 | 0.00605
9909.4424 | 0.29939 | 0.01519
7835.48 | 0.30536 | 0.02533
6217.2461 | 0.31326 | 0.03193
4905.291 | 0.32101 | 0.03747
3881.2737 | 0.32838 | 0.04051
3070.9827 | 0.33608 | 0.04757
2430.7778 | 0.34442 | 0.05099
1923.1537 | 0.35475 | 0.05409
1522.4358 | 0.363 | 0.05806
1203.8446 | 0.37272 | 0.06189
952.86591 | 0.38257 | 0.06727
754.27557 | 0.39285 | 0.06963
596.71857 | 0.40197 | 0.07234
471.96338 | 0.41449 | 0.07684
373.20856 | 0.42714 | 0.08209
295.47278 | 0.43824 | 0.0855
233.87738 | 0.4505 | 0.09088
185.05922 | 0.46412 | 0.09502
146.35823 | 0.47821 | 0.1009
115.77804 | 0.49274 | 0.10612
91.6721 | 0.50889 | 0.11266
72.51701 | 0.52681 | 0.11895
57.36816 | 0.5453 | 0.12555
45.3629 | 0.56967 | 0.13071
35.93134 | 0.59417 | 0.13415
28.40909 | 0.61891 | 0.13178
22.48202 | 0.64518 | 0.12752
17.79613 | 0.66949 | 0.12058
14.06813 | 0.68991 | 0.10964
11.1448 | 0.707 | 0.09869
8.81772 | 0.72092 | 0.0848
6.97545 | 0.73296 | 0.0748
5.5173 | 0.73977 | 0.06929
4.36941 | 0.74409 | 0.06087
3.45686 | 0.74901 | 0.05286
2.73547 | 0.75647 | 0.04488
2.16054 | 0.76555 | 0.042
1.70952 | 0.77289 | 0.04553
1.35352 | 0.7741 | 0.05165
1.07079 | 0.77033 | 0.05518
0.84734 | 0.76622 | 0.05375
0.67072 | 0.76417 | 0.04756
0.53067 | 0.76957 | 0.03636
0.41976 | 0.78772 | 0.02845
0.33183 | 0.81676 | 0.03158
0.26261 | 0.84858 | 0.05588
0.20791 | 0.8665 | 0.10103
0.16452 | 0.85838 | 0.15671
0.13007 | 0.81711 | 0.20015
0.10309 | 0.75514 | 0.20678
0.08153 | 0.70355 | 0.1639
0.06443 | 0.69305 | 0.08775
0.05102 | 0.76981 | -0.02774
0.04042 | 0.96284 | -0.10196
0.03192 | 1.25009 | -0.04666
0.02528 | 1.54497 | 0.22196
0.01999 | 1.67237 | 0.71947