## Sheet1
20004.453 | 0.27396 | -0.0253
15829.126 | 0.28157 | -0.00978
12516.703 | 0.28704 | 0.00231
9909.4424 | 0.2945 | 0.01311
7835.48 | 0.30148 | 0.02083
6217.2461 | 0.30755 | 0.03058
4905.291 | 0.31724 | 0.03606
3881.2737 | 0.32442 | 0.04202
3070.9827 | 0.33212 | 0.04631
2430.7778 | 0.34068 | 0.0502
1923.1537 | 0.34765 | 0.05501
1522.4358 | 0.3582 | 0.0585
1203.8446 | 0.36848 | 0.06324
952.86591 | 0.37754 | 0.06646
754.27557 | 0.38812 | 0.07007
596.71857 | 0.3998 | 0.0746
471.96338 | 0.41038 | 0.07829
373.20856 | 0.42102 | 0.08258
295.47278 | 0.43526 | 0.08719
233.87738 | 0.44735 | 0.09071
185.05922 | 0.45986 | 0.09486
146.35823 | 0.47441 | 0.10132
115.77804 | 0.48839 | 0.10749
91.6721 | 0.50257 | 0.11285
72.51701 | 0.52179 | 0.12045
57.36816 | 0.5414 | 0.12693
45.3629 | 0.56487 | 0.13418
35.93134 | 0.59027 | 0.13855
28.40909 | 0.61677 | 0.14015
22.48202 | 0.64543 | 0.13545
17.79613 | 0.66994 | 0.1296
14.06813 | 0.69348 | 0.12181
11.1448 | 0.71347 | 0.10781
8.81772 | 0.72947 | 0.09801
6.97545 | 0.74129 | 0.08258
5.5173 | 0.75036 | 0.07233
4.36941 | 0.76022 | 0.06322
3.45686 | 0.76502 | 0.05892
2.73547 | 0.76798 | 0.05462
2.16054 | 0.7711 | 0.04939
1.70952 | 0.77397 | 0.0439
1.35352 | 0.77847 | 0.03944
1.07079 | 0.78536 | 0.03671
0.84734 | 0.79458 | 0.03884
0.67072 | 0.80164 | 0.04587
0.53067 | 0.80502 | 0.05719
0.41976 | 0.80308 | 0.06707
0.33183 | 0.79903 | 0.07265
0.26261 | 0.79713 | 0.07336
0.20791 | 0.80234 | 0.07164
0.16452 | 0.81593 | 0.07362
0.13007 | 0.83591 | 0.08125
0.10309 | 0.86118 | 0.0995
0.08153 | 0.88594 | 0.13024
0.06443 | 0.90422 | 0.16954
0.05102 | 0.90955 | 0.21292
0.04042 | 0.90825 | 0.2452
0.03192 | 0.9156 | 0.26514
0.02528 | 0.93837 | 0.28055
0.01999 | 0.97638 | 0.29908