## Sheet1
20004.453 | 0.27388 | -0.02554
15829.126 | 0.2814 | -0.01149
12516.703 | 0.28696 | 0.00295
9909.4424 | 0.29445 | 0.01257
7835.48 | 0.30094 | 0.02169
6217.2461 | 0.30915 | 0.02766
4905.291 | 0.31499 | 0.03602
3881.2737 | 0.3235 | 0.04148
3070.9827 | 0.33164 | 0.04597
2430.7778 | 0.3413 | 0.0522
1923.1537 | 0.3495 | 0.05515
1522.4358 | 0.35673 | 0.0595
1203.8446 | 0.3675 | 0.06306
952.86591 | 0.37661 | 0.06732
754.27557 | 0.38811 | 0.07076
596.71857 | 0.39847 | 0.07469
471.96338 | 0.40926 | 0.0778
373.20856 | 0.42202 | 0.08285
295.47278 | 0.43236 | 0.08592
233.87738 | 0.44662 | 0.0916
185.05922 | 0.45827 | 0.09645
146.35823 | 0.47137 | 0.10032
115.77804 | 0.48616 | 0.10631
91.6721 | 0.50342 | 0.11399
72.51701 | 0.52207 | 0.11906
57.36816 | 0.5414 | 0.12754
45.3629 | 0.56389 | 0.13405
35.93134 | 0.58857 | 0.13813
28.40909 | 0.61673 | 0.13839
22.48202 | 0.64319 | 0.1361
17.79613 | 0.66898 | 0.12954
14.06813 | 0.69459 | 0.12096
11.1448 | 0.71094 | 0.1069
8.81772 | 0.72863 | 0.09398
6.97545 | 0.73986 | 0.08292
5.5173 | 0.74694 | 0.07224
4.36941 | 0.75479 | 0.06292
3.45686 | 0.76288 | 0.05457
2.73547 | 0.77032 | 0.05019
2.16054 | 0.77508 | 0.04944
1.70952 | 0.77621 | 0.04891
1.35352 | 0.77625 | 0.04705
1.07079 | 0.77651 | 0.04403
0.84734 | 0.78024 | 0.03975
0.67072 | 0.78721 | 0.03817
0.53067 | 0.7977 | 0.03925
0.41976 | 0.81043 | 0.04769
0.33183 | 0.81913 | 0.06334
0.26261 | 0.82069 | 0.08136
0.20791 | 0.81668 | 0.09706
0.16452 | 0.81172 | 0.10488
0.13007 | 0.81282 | 0.10772
0.10309 | 0.8231 | 0.11012
0.08153 | 0.84324 | 0.1169
0.06443 | 0.87133 | 0.13322
0.05102 | 0.90799 | 0.15799
0.04042 | 0.94685 | 0.20123
0.03192 | 0.97505 | 0.25882
0.02528 | 0.9878 | 0.31437
0.01999 | 0.99521 | 0.35568