## Sheet1
20004.453 | 0.27447 | -0.02588
15829.126 | 0.28095 | -0.01056
12516.703 | 0.28824 | 0.00189
9909.4424 | 0.29385 | 0.01237
7835.48 | 0.30249 | 0.02176
6217.2461 | 0.30862 | 0.02982
4905.291 | 0.31675 | 0.03706
3881.2737 | 0.32366 | 0.04068
3070.9827 | 0.33291 | 0.04669
2430.7778 | 0.34007 | 0.05051
1923.1537 | 0.34844 | 0.05551
1522.4358 | 0.35756 | 0.06011
1203.8446 | 0.36781 | 0.06196
952.86591 | 0.3759 | 0.06717
754.27557 | 0.38706 | 0.07178
596.71857 | 0.40016 | 0.07607
471.96338 | 0.41138 | 0.0785
373.20856 | 0.42125 | 0.08299
295.47278 | 0.43399 | 0.0865
233.87738 | 0.44625 | 0.09087
185.05922 | 0.46144 | 0.09622
146.35823 | 0.47485 | 0.10065
115.77804 | 0.48834 | 0.10625
91.6721 | 0.50336 | 0.11342
72.51701 | 0.52288 | 0.11943
57.36816 | 0.54344 | 0.12729
45.3629 | 0.56537 | 0.13444
35.93134 | 0.59015 | 0.13874
28.40909 | 0.61665 | 0.13898
22.48202 | 0.64521 | 0.13636
17.79613 | 0.6712 | 0.12935
14.06813 | 0.69244 | 0.11801
11.1448 | 0.71416 | 0.105
8.81772 | 0.72771 | 0.09466
6.97545 | 0.7399 | 0.08196
5.5173 | 0.74993 | 0.07116
4.36941 | 0.75832 | 0.06409
3.45686 | 0.76255 | 0.05876
2.73547 | 0.76537 | 0.05248
2.16054 | 0.76909 | 0.04553
1.70952 | 0.77421 | 0.04054
1.35352 | 0.78138 | 0.03847
1.07079 | 0.7888 | 0.04027
0.84734 | 0.79412 | 0.04652
0.67072 | 0.79565 | 0.05448
0.53067 | 0.7929 | 0.06027
0.41976 | 0.79026 | 0.06141
0.33183 | 0.79102 | 0.06044
0.26261 | 0.79833 | 0.05866
0.20791 | 0.81236 | 0.06079
0.16452 | 0.83182 | 0.07055
0.13007 | 0.85374 | 0.09065
0.10309 | 0.87019 | 0.12193
0.08153 | 0.87628 | 0.15803
0.06443 | 0.87826 | 0.19017
0.05102 | 0.87524 | 0.21012
0.04042 | 0.8843 | 0.22273
0.03192 | 0.90844 | 0.23561
0.02528 | 0.94545 | 0.25255
0.01999 | 0.99813 | 0.27643