## Sheet1
20004.453 | 0.27415 | -0.0267
15829.126 | 0.28084 | -0.01261
12516.703 | 0.28739 | 0.00181
9909.4424 | 0.29366 | 0.0123
7835.48 | 0.30105 | 0.02119
6217.2461 | 0.30823 | 0.02883
4905.291 | 0.31543 | 0.03496
3881.2737 | 0.32326 | 0.04242
3070.9827 | 0.33147 | 0.04559
2430.7778 | 0.34102 | 0.05118
1923.1537 | 0.34848 | 0.05359
1522.4358 | 0.35914 | 0.06022
1203.8446 | 0.36622 | 0.0623
952.86591 | 0.37712 | 0.06709
754.27557 | 0.38759 | 0.07057
596.71857 | 0.39889 | 0.07482
471.96338 | 0.41061 | 0.07796
373.20856 | 0.42443 | 0.08347
295.47278 | 0.43438 | 0.08656
233.87738 | 0.44677 | 0.09204
185.05922 | 0.45799 | 0.09532
146.35823 | 0.47474 | 0.10078
115.77804 | 0.48807 | 0.10665
91.6721 | 0.50412 | 0.11332
72.51701 | 0.52178 | 0.12053
57.36816 | 0.5424 | 0.12664
45.3629 | 0.56462 | 0.13197
35.93134 | 0.58955 | 0.13847
28.40909 | 0.6159 | 0.1379
22.48202 | 0.64215 | 0.1348
17.79613 | 0.66909 | 0.12843
14.06813 | 0.69066 | 0.11709
11.1448 | 0.71076 | 0.10502
8.81772 | 0.72454 | 0.09221
6.97545 | 0.73806 | 0.08087
5.5173 | 0.74738 | 0.0738
4.36941 | 0.75292 | 0.06342
3.45686 | 0.7569 | 0.05484
2.73547 | 0.76274 | 0.04749
2.16054 | 0.76994 | 0.04292
1.70952 | 0.77686 | 0.04299
1.35352 | 0.78066 | 0.04556
1.07079 | 0.78074 | 0.04929
0.84734 | 0.77955 | 0.05031
0.67072 | 0.77924 | 0.05007
0.53067 | 0.78119 | 0.04696
0.41976 | 0.78818 | 0.04485
0.33183 | 0.80096 | 0.04612
0.26261 | 0.81652 | 0.05465
0.20791 | 0.83195 | 0.07289
0.16452 | 0.84071 | 0.09836
0.13007 | 0.8403 | 0.12399
0.10309 | 0.83441 | 0.14262
0.08153 | 0.83334 | 0.15305
0.06443 | 0.84202 | 0.16173
0.05102 | 0.86298 | 0.16984
0.04042 | 0.89449 | 0.1834
0.03192 | 0.9397 | 0.20734
0.02528 | 0.99325 | 0.24814
0.01999 | 1.04469 | 0.31042