## Sheet1
20004.453 | 0.27546 | -0.02674
15829.126 | 0.28196 | -0.00948
12516.703 | 0.28927 | 0.00339
9909.4424 | 0.2943 | 0.0136
7835.48 | 0.30169 | 0.02181
6217.2461 | 0.30846 | 0.02903
4905.291 | 0.31714 | 0.03596
3881.2737 | 0.32451 | 0.04029
3070.9827 | 0.33131 | 0.04702
2430.7778 | 0.33941 | 0.05174
1923.1537 | 0.35028 | 0.05762
1522.4358 | 0.35714 | 0.05933
1203.8446 | 0.36816 | 0.06387
952.86591 | 0.37821 | 0.0677
754.27557 | 0.38922 | 0.07065
596.71857 | 0.39999 | 0.07473
471.96338 | 0.41079 | 0.07855
373.20856 | 0.42312 | 0.08411
295.47278 | 0.43488 | 0.08725
233.87738 | 0.44642 | 0.09232
185.05922 | 0.45949 | 0.09637
146.35823 | 0.47325 | 0.10165
115.77804 | 0.48854 | 0.10698
91.6721 | 0.5036 | 0.11329
72.51701 | 0.52191 | 0.12163
57.36816 | 0.54051 | 0.12739
45.3629 | 0.56442 | 0.13518
35.93134 | 0.58934 | 0.14122
28.40909 | 0.61817 | 0.14285
22.48202 | 0.64394 | 0.14054
17.79613 | 0.67231 | 0.13308
14.06813 | 0.69741 | 0.12233
11.1448 | 0.71806 | 0.11003
8.81772 | 0.73272 | 0.09691
6.97545 | 0.74576 | 0.085
5.5173 | 0.75518 | 0.07573
4.36941 | 0.76235 | 0.0658
3.45686 | 0.76831 | 0.05657
2.73547 | 0.77401 | 0.0521
2.16054 | 0.77767 | 0.04769
1.70952 | 0.78132 | 0.04476
1.35352 | 0.78529 | 0.04248
1.07079 | 0.78956 | 0.04292
0.84734 | 0.79258 | 0.04364
0.67072 | 0.79606 | 0.04604
0.53067 | 0.79927 | 0.04811
0.41976 | 0.80453 | 0.05221
0.33183 | 0.80977 | 0.05864
0.26261 | 0.81468 | 0.06644
0.20791 | 0.82051 | 0.07503
0.16452 | 0.82942 | 0.08516
0.13007 | 0.84035 | 0.09947
0.10309 | 0.85116 | 0.11855
0.08153 | 0.86127 | 0.13976
0.06443 | 0.87307 | 0.16165
0.05102 | 0.89022 | 0.1816
0.04042 | 0.9136 | 0.20812
0.03192 | 0.9396 | 0.23995
0.02528 | 0.96933 | 0.27145
0.01999 | 1.00928 | 0.30416