## Sheet1
20004.453 | 0.29559 | -0.01611
15829.126 | 0.30273 | -0.00158
12516.703 | 0.31077 | 0.00991
9909.4424 | 0.32003 | 0.01951
7835.48 | 0.32655 | 0.02848
6217.2461 | 0.33544 | 0.03425
4905.291 | 0.34198 | 0.04057
3881.2737 | 0.35183 | 0.04656
3070.9827 | 0.36024 | 0.05085
2430.7778 | 0.36795 | 0.05468
1923.1537 | 0.37736 | 0.05884
1522.4358 | 0.38633 | 0.06263
1203.8446 | 0.39562 | 0.06702
952.86591 | 0.40645 | 0.07034
754.27557 | 0.41741 | 0.07483
596.71857 | 0.42828 | 0.07894
471.96338 | 0.4419 | 0.08472
373.20856 | 0.45444 | 0.08722
295.47278 | 0.46594 | 0.09238
233.87738 | 0.47817 | 0.09516
185.05922 | 0.4931 | 0.1003
146.35823 | 0.50836 | 0.10659
115.77804 | 0.52392 | 0.11216
91.6721 | 0.53806 | 0.11922
72.51701 | 0.55321 | 0.12679
57.36816 | 0.57193 | 0.13478
45.3629 | 0.59007 | 0.14448
35.93134 | 0.60907 | 0.15547
28.40909 | 0.63475 | 0.16924
22.48202 | 0.66183 | 0.18532
17.79613 | 0.69422 | 0.19736
14.06813 | 0.7331 | 0.21005
11.1448 | 0.7766 | 0.21492
8.81772 | 0.81727 | 0.21262
6.97545 | 0.85926 | 0.20438
5.5173 | 0.89785 | 0.19116
4.36941 | 0.9304 | 0.17473
3.45686 | 0.95649 | 0.15418
2.73547 | 0.97799 | 0.13647
2.16054 | 0.99365 | 0.11842
1.70952 | 1.00581 | 0.10237
1.35352 | 1.01603 | 0.09119
1.07079 | 1.02341 | 0.08255
0.84734 | 1.02958 | 0.07615
0.67072 | 1.03448 | 0.07249
0.53067 | 1.03937 | 0.06979
0.41976 | 1.04548 | 0.07147
0.33183 | 1.05098 | 0.07575
0.26261 | 1.05503 | 0.08144
0.20791 | 1.06146 | 0.08898
0.16452 | 1.071 | 0.1
0.13007 | 1.0814 | 0.11625
0.10309 | 1.09187 | 0.13628
0.08153 | 1.10278 | 0.15725
0.06443 | 1.11919 | 0.18126
0.05102 | 1.14528 | 0.20477
0.04042 | 1.17429 | 0.24007
0.03192 | 1.20241 | 0.28088
0.02528 | 1.23274 | 0.31829
0.01999 | 1.27717 | 0.35651