## Sheet1
20004.453 | 0.29572 | -0.01572
15829.126 | 0.30222 | -0.00241
12516.703 | 0.31053 | 0.01012
9909.4424 | 0.31677 | 0.01998
7835.48 | 0.32584 | 0.02837
6217.2461 | 0.33348 | 0.03509
4905.291 | 0.34252 | 0.04095
3881.2737 | 0.35131 | 0.04578
3070.9827 | 0.35784 | 0.05128
2430.7778 | 0.36731 | 0.05373
1923.1537 | 0.37669 | 0.05886
1522.4358 | 0.38532 | 0.06298
1203.8446 | 0.39419 | 0.06627
952.86591 | 0.40579 | 0.06991
754.27557 | 0.41525 | 0.07462
596.71857 | 0.42743 | 0.07891
471.96338 | 0.43999 | 0.08239
373.20856 | 0.45179 | 0.08786
295.47278 | 0.46448 | 0.0914
233.87738 | 0.47769 | 0.0967
185.05922 | 0.49204 | 0.10042
146.35823 | 0.50657 | 0.10704
115.77804 | 0.52139 | 0.11268
91.6721 | 0.53902 | 0.11975
72.51701 | 0.55422 | 0.12454
57.36816 | 0.57083 | 0.13328
45.3629 | 0.58845 | 0.14411
35.93134 | 0.60945 | 0.15684
28.40909 | 0.63211 | 0.16942
22.48202 | 0.66 | 0.18446
17.79613 | 0.69224 | 0.19716
14.06813 | 0.73054 | 0.20894
11.1448 | 0.77479 | 0.21223
8.81772 | 0.81456 | 0.21205
6.97545 | 0.85801 | 0.19966
5.5173 | 0.8937 | 0.18985
4.36941 | 0.92761 | 0.17023
3.45686 | 0.95304 | 0.1532
2.73547 | 0.97216 | 0.13303
2.16054 | 0.98928 | 0.1154
1.70952 | 1.00131 | 0.1012
1.35352 | 1.00947 | 0.08955
1.07079 | 1.01666 | 0.08161
0.84734 | 1.02261 | 0.07492
0.67072 | 1.02817 | 0.07056
0.53067 | 1.03331 | 0.06977
0.41976 | 1.03779 | 0.07137
0.33183 | 1.04283 | 0.07449
0.26261 | 1.04909 | 0.0796
0.20791 | 1.05695 | 0.08898
0.16452 | 1.06431 | 0.10222
0.13007 | 1.07165 | 0.1172
0.10309 | 1.08218 | 0.13274
0.08153 | 1.09885 | 0.15181
0.06443 | 1.11883 | 0.1783
0.05102 | 1.13838 | 0.21052
0.04042 | 1.15932 | 0.24213
0.03192 | 1.19071 | 0.27379
0.02528 | 1.23303 | 0.31356
0.01999 | 1.27963 | 0.3646