## Sheet1
20004.453 | 0.29389 | -0.01721
15829.126 | 0.30178 | -0.00142
12516.703 | 0.31011 | 0.00937
9909.4424 | 0.31766 | 0.01928
7835.48 | 0.32603 | 0.02944
6217.2461 | 0.33166 | 0.03449
4905.291 | 0.34257 | 0.04207
3881.2737 | 0.35084 | 0.04521
3070.9827 | 0.35881 | 0.04964
2430.7778 | 0.36719 | 0.05491
1923.1537 | 0.37695 | 0.05916
1522.4358 | 0.38637 | 0.06241
1203.8446 | 0.3957 | 0.06656
952.86591 | 0.40537 | 0.07006
754.27557 | 0.41677 | 0.07499
596.71857 | 0.42814 | 0.08007
471.96338 | 0.44054 | 0.0835
373.20856 | 0.45212 | 0.08754
295.47278 | 0.46606 | 0.09318
233.87738 | 0.47866 | 0.09685
185.05922 | 0.49317 | 0.10122
146.35823 | 0.50643 | 0.10563
115.77804 | 0.52133 | 0.11159
91.6721 | 0.53878 | 0.11802
72.51701 | 0.5522 | 0.1248
57.36816 | 0.57058 | 0.13456
45.3629 | 0.58919 | 0.14369
35.93134 | 0.60772 | 0.15558
28.40909 | 0.63274 | 0.16757
22.48202 | 0.66118 | 0.18433
17.79613 | 0.69233 | 0.19658
14.06813 | 0.73127 | 0.20572
11.1448 | 0.7723 | 0.21078
8.81772 | 0.81526 | 0.20843
6.97545 | 0.85733 | 0.20148
5.5173 | 0.89446 | 0.18608
4.36941 | 0.92454 | 0.16959
3.45686 | 0.95022 | 0.14835
2.73547 | 0.97181 | 0.13044
2.16054 | 0.98626 | 0.11482
1.70952 | 0.99662 | 0.10068
1.35352 | 1.00536 | 0.08897
1.07079 | 1.01294 | 0.07988
0.84734 | 1.01917 | 0.07385
0.67072 | 1.02427 | 0.07074
0.53067 | 1.02898 | 0.06832
0.41976 | 1.03472 | 0.06999
0.33183 | 1.04029 | 0.074
0.26261 | 1.04566 | 0.08112
0.20791 | 1.0507 | 0.0896
0.16452 | 1.05893 | 0.09942
0.13007 | 1.07054 | 0.11354
0.10309 | 1.08233 | 0.13386
0.08153 | 1.09352 | 0.15648
0.06443 | 1.10928 | 0.18185
0.05102 | 1.13117 | 0.20588
0.04042 | 1.16259 | 0.24035
0.03192 | 1.19429 | 0.28354
0.02528 | 1.2236 | 0.32516
0.01999 | 1.2632 | 0.36072