## Sheet1
20004.453 | 0.75921 | -0.01158
15829.126 | 0.76802 | 0.0009
12516.703 | 0.77693 | 0.01263
9909.4424 | 0.78481 | 0.0212
7835.48 | 0.79413 | 0.02784
6217.2461 | 0.79911 | 0.03242
4905.291 | 0.8075 | 0.03747
3881.2737 | 0.81513 | 0.04109
3070.9827 | 0.82329 | 0.04568
2430.7778 | 0.83256 | 0.04647
1923.1537 | 0.83917 | 0.04883
1522.4358 | 0.8467 | 0.05129
1203.8446 | 0.85621 | 0.05456
952.86591 | 0.86382 | 0.05584
754.27557 | 0.87238 | 0.05904
596.71857 | 0.87957 | 0.06166
471.96338 | 0.89001 | 0.06661
373.20856 | 0.89957 | 0.06922
295.47278 | 0.90891 | 0.07149
233.87738 | 0.92025 | 0.07678
185.05922 | 0.92877 | 0.08074
146.35823 | 0.9394 | 0.08508
115.77804 | 0.95117 | 0.09152
91.6721 | 0.96317 | 0.09748
72.51701 | 0.97541 | 0.10476
57.36816 | 0.99005 | 0.11461
45.3629 | 1.00519 | 0.12594
35.93134 | 1.0226 | 0.13868
28.40909 | 1.04296 | 0.15194
22.48202 | 1.06711 | 0.16564
17.79613 | 1.09865 | 0.18022
14.06813 | 1.13228 | 0.19017
11.1448 | 1.1685 | 0.19811
8.81772 | 1.20878 | 0.19895
6.97545 | 1.25069 | 0.19288
5.5173 | 1.2829 | 0.18335
4.36941 | 1.3181 | 0.16775
3.45686 | 1.34591 | 0.15336
2.73547 | 1.36635 | 0.13454
2.16054 | 1.38443 | 0.11886
1.70952 | 1.39694 | 0.10567
1.35352 | 1.40678 | 0.09505
1.07079 | 1.4151 | 0.08577
0.84734 | 1.4227 | 0.07989
0.67072 | 1.42883 | 0.07634
0.53067 | 1.43379 | 0.07495
0.41976 | 1.43922 | 0.07678
0.33183 | 1.44679 | 0.08006
0.26261 | 1.45584 | 0.08747
0.20791 | 1.46369 | 0.09888
0.16452 | 1.47121 | 0.11178
0.13007 | 1.48016 | 0.12472
0.10309 | 1.49376 | 0.13936
0.08153 | 1.51261 | 0.15972
0.06443 | 1.53228 | 0.18463
0.05102 | 1.55205 | 0.20968
0.04042 | 1.5817 | 0.23451
0.03192 | 1.6231 | 0.26693
0.02528 | 1.66601 | 0.31124
0.01999 | 1.70607 | 0.35801