## Sheet1
20004.453 | 0.75703 | -0.0119
15829.126 | 0.76516 | 8e-05
12516.703 | 0.77323 | 0.0122
9909.4424 | 0.78195 | 0.02193
7835.48 | 0.7911 | 0.02783
6217.2461 | 0.7971 | 0.03209
4905.291 | 0.80608 | 0.0373
3881.2737 | 0.8133 | 0.04063
3070.9827 | 0.82002 | 0.04506
2430.7778 | 0.82818 | 0.04677
1923.1537 | 0.83653 | 0.04951
1522.4358 | 0.84518 | 0.05147
1203.8446 | 0.85177 | 0.05394
952.86591 | 0.8614 | 0.05591
754.27557 | 0.87045 | 0.05887
596.71857 | 0.87901 | 0.06228
471.96338 | 0.88608 | 0.06525
373.20856 | 0.89616 | 0.06868
295.47278 | 0.90475 | 0.07276
233.87738 | 0.91647 | 0.07631
185.05922 | 0.92709 | 0.08174
146.35823 | 0.93702 | 0.08558
115.77804 | 0.94833 | 0.09099
91.6721 | 0.95943 | 0.09774
72.51701 | 0.97339 | 0.10451
57.36816 | 0.98771 | 0.1144
45.3629 | 1.00339 | 0.12388
35.93134 | 1.01949 | 0.13948
28.40909 | 1.0403 | 0.1508
22.48202 | 1.06619 | 0.16696
17.79613 | 1.09474 | 0.18096
14.06813 | 1.13076 | 0.19124
11.1448 | 1.16839 | 0.19795
8.81772 | 1.20877 | 0.19836
6.97545 | 1.24772 | 0.19556
5.5173 | 1.28545 | 0.18188
4.36941 | 1.31564 | 0.17034
3.45686 | 1.34217 | 0.15156
2.73547 | 1.36619 | 0.13567
2.16054 | 1.38282 | 0.1207
1.70952 | 1.39495 | 0.10645
1.35352 | 1.40527 | 0.0943
1.07079 | 1.41375 | 0.08573
0.84734 | 1.42103 | 0.08004
0.67072 | 1.42711 | 0.07641
0.53067 | 1.4324 | 0.07456
0.41976 | 1.43985 | 0.07638
0.33183 | 1.4471 | 0.08205
0.26261 | 1.45246 | 0.08994
0.20791 | 1.45894 | 0.09808
0.16452 | 1.46862 | 0.10754
0.13007 | 1.48137 | 0.1214
0.10309 | 1.49398 | 0.14039
0.08153 | 1.50828 | 0.16056
0.06443 | 1.52811 | 0.18311
0.05102 | 1.5567 | 0.20653
0.04042 | 1.59022 | 0.24169
0.03192 | 1.62062 | 0.28277
0.02528 | 1.64994 | 0.31895
0.01999 | 1.68822 | 0.347