## Sheet1
20004.453 | 0.70206 | -0.01274
15829.126 | 0.71176 | 0.00144
12516.703 | 0.71895 | 0.01373
9909.4424 | 0.72938 | 0.02001
7835.48 | 0.73539 | 0.02729
6217.2461 | 0.74331 | 0.03274
4905.291 | 0.75245 | 0.03626
3881.2737 | 0.75968 | 0.04071
3070.9827 | 0.76764 | 0.04447
2430.7778 | 0.77371 | 0.04677
1923.1537 | 0.78151 | 0.04799
1522.4358 | 0.7903 | 0.05189
1203.8446 | 0.79822 | 0.0544
952.86591 | 0.80665 | 0.05646
754.27557 | 0.81464 | 0.0579
596.71857 | 0.82275 | 0.06273
471.96338 | 0.83136 | 0.06521
373.20856 | 0.84142 | 0.06816
295.47278 | 0.85074 | 0.07077
233.87738 | 0.86144 | 0.07442
185.05922 | 0.87056 | 0.08172
146.35823 | 0.88276 | 0.0844
115.77804 | 0.89503 | 0.09105
91.6721 | 0.90588 | 0.09671
72.51701 | 0.91841 | 0.10614
57.36816 | 0.93154 | 0.1136
45.3629 | 0.94879 | 0.12559
35.93134 | 0.9652 | 0.1381
28.40909 | 0.98654 | 0.15099
22.48202 | 1.01123 | 0.16494
17.79613 | 1.04059 | 0.17961
14.06813 | 1.07567 | 0.18929
11.1448 | 1.11284 | 0.19621
8.81772 | 1.15311 | 0.19611
6.97545 | 1.18991 | 0.19159
5.5173 | 1.22782 | 0.17967
4.36941 | 1.25604 | 0.16442
3.45686 | 1.28306 | 0.14739
2.73547 | 1.30588 | 0.13196
2.16054 | 1.32188 | 0.11693
1.70952 | 1.33407 | 0.10282
1.35352 | 1.34352 | 0.09224
1.07079 | 1.35214 | 0.08381
0.84734 | 1.35834 | 0.07838
0.67072 | 1.36418 | 0.07488
0.53067 | 1.37112 | 0.07342
0.41976 | 1.37837 | 0.07654
0.33183 | 1.38437 | 0.08263
0.26261 | 1.38946 | 0.08984
0.20791 | 1.39627 | 0.09727
0.16452 | 1.40683 | 0.10776
0.13007 | 1.41866 | 0.12306
0.10309 | 1.43081 | 0.14138
0.08153 | 1.44578 | 0.16027
0.06443 | 1.46791 | 0.1829
0.05102 | 1.49888 | 0.21018
0.04042 | 1.52857 | 0.24819
0.03192 | 1.5548 | 0.28789
0.02528 | 1.58335 | 0.31839
0.01999 | 1.62638 | 0.34584