## Sheet1
20004.453 | 0.7493 | -0.01254
15829.126 | 0.75853 | 0.00332
12516.703 | 0.76857 | 0.01337
9909.4424 | 0.7782 | 0.02112
7835.48 | 0.78545 | 0.02932
6217.2461 | 0.79384 | 0.03227
4905.291 | 0.80154 | 0.03795
3881.2737 | 0.80821 | 0.04068
3070.9827 | 0.81761 | 0.04469
2430.7778 | 0.82635 | 0.04673
1923.1537 | 0.83164 | 0.05136
1522.4358 | 0.84063 | 0.05225
1203.8446 | 0.84917 | 0.05392
952.86591 | 0.8595 | 0.05862
754.27557 | 0.86681 | 0.06116
596.71857 | 0.876 | 0.06326
471.96338 | 0.88581 | 0.06572
373.20856 | 0.89271 | 0.06791
295.47278 | 0.90171 | 0.07344
233.87738 | 0.91267 | 0.07572
185.05922 | 0.92235 | 0.08094
146.35823 | 0.93593 | 0.08687
115.77804 | 0.94573 | 0.09076
91.6721 | 0.95718 | 0.0966
72.51701 | 0.97006 | 0.10532
57.36816 | 0.984 | 0.11129
45.3629 | 0.99997 | 0.12063
35.93134 | 1.01922 | 0.13662
28.40909 | 1.03696 | 0.14668
22.48202 | 1.06348 | 0.16295
17.79613 | 1.09678 | 0.1729
14.06813 | 1.12829 | 0.17428
11.1448 | 1.16392 | 0.18631
8.81772 | 1.19576 | 0.17128
6.97545 | 1.23889 | 0.1612
5.5173 | 1.27007 | 0.16112
4.36941 | 1.28114 | 0.14808
3.45686 | 1.29459 | 0.11979
2.73547 | 1.31579 | 0.09
2.16054 | 1.34727 | 0.07164
1.70952 | 1.37072 | 0.07336
1.35352 | 1.37697 | 0.08806
1.07079 | 1.3621 | 0.10073
0.84734 | 1.33385 | 0.09645
0.67072 | 1.31114 | 0.0739
0.53067 | 1.30451 | 0.03332
0.41976 | 1.32877 | -0.00527
0.33183 | 1.37635 | -0.02073
0.26261 | 1.43076 | -0.0002
0.20791 | 1.46882 | 0.05758
0.16452 | 1.46745 | 0.13817
0.13007 | 1.41738 | 0.21446
0.10309 | 1.32457 | 0.25089
0.08153 | 1.22254 | 0.22129
0.06443 | 1.15941 | 0.13834
0.05102 | 1.17943 | -0.01566
0.04042 | 1.33306 | -0.15887
0.03192 | 1.60926 | -0.19292
0.02528 | 1.92191 | -0.03287
0.01999 | 2.11552 | 0.33424