## Sheet1
20004.453 | 0.68271 | -0.01177
15829.126 | 0.69094 | 0.00192
12516.703 | 0.70132 | 0.01309
9909.4424 | 0.70787 | 0.02019
7835.48 | 0.71618 | 0.02724
6217.2461 | 0.72475 | 0.03165
4905.291 | 0.73269 | 0.03859
3881.2737 | 0.74053 | 0.0411
3070.9827 | 0.74783 | 0.0443
2430.7778 | 0.75387 | 0.04758
1923.1537 | 0.76297 | 0.0502
1522.4358 | 0.77124 | 0.05228
1203.8446 | 0.78068 | 0.05478
952.86591 | 0.78733 | 0.05706
754.27557 | 0.7961 | 0.0598
596.71857 | 0.80633 | 0.06332
471.96338 | 0.81511 | 0.0644
373.20856 | 0.82407 | 0.06884
295.47278 | 0.83375 | 0.07203
233.87738 | 0.8445 | 0.07508
185.05922 | 0.85374 | 0.07889
146.35823 | 0.86678 | 0.08598
115.77804 | 0.87724 | 0.08968
91.6721 | 0.88968 | 0.09739
72.51701 | 0.90347 | 0.10427
57.36816 | 0.9149 | 0.11308
45.3629 | 0.93048 | 0.12024
35.93134 | 0.95258 | 0.13509
28.40909 | 0.96976 | 0.14843
22.48202 | 0.99559 | 0.16203
17.79613 | 1.02873 | 0.169
14.06813 | 1.05716 | 0.1728
11.1448 | 1.09921 | 0.1819
8.81772 | 1.12238 | 0.17323
6.97545 | 1.16287 | 0.15549
5.5173 | 1.20423 | 0.1532
4.36941 | 1.21816 | 0.14941
3.45686 | 1.22277 | 0.12864
2.73547 | 1.23354 | 0.09614
2.16054 | 1.25826 | 0.06643
1.70952 | 1.28888 | 0.05544
1.35352 | 1.31179 | 0.06485
1.07079 | 1.31325 | 0.08713
0.84734 | 1.29121 | 0.10324
0.67072 | 1.26106 | 0.10155
0.53067 | 1.23071 | 0.07378
0.41976 | 1.22447 | 0.02956
0.33183 | 1.24995 | -0.01187
0.26261 | 1.30289 | -0.02815
0.20791 | 1.36435 | -0.00572
0.16452 | 1.41045 | 0.05914
0.13007 | 1.41595 | 0.15415
0.10309 | 1.36224 | 0.24756
0.08153 | 1.25748 | 0.29842
0.06443 | 1.14321 | 0.2866
0.05102 | 1.05096 | 0.16735
0.04042 | 1.07089 | -0.02115
0.03192 | 1.24884 | -0.19939
0.02528 | 1.57233 | -0.25253
0.01999 | 1.94134 | -0.07751