## Sheet1
20004.453 | 0.7534 | -0.01943
15829.126 | 0.76162 | -0.00654
12516.703 | 0.76849 | 0.0071
9909.4424 | 0.77387 | 0.01576
7835.48 | 0.78232 | 0.02158
6217.2461 | 0.78997 | 0.02706
4905.291 | 0.79611 | 0.03171
3881.2737 | 0.80354 | 0.03612
3070.9827 | 0.81015 | 0.03965
2430.7778 | 0.81794 | 0.04218
1923.1537 | 0.82474 | 0.04496
1522.4358 | 0.83272 | 0.0469
1203.8446 | 0.83888 | 0.05034
952.86591 | 0.84625 | 0.05258
754.27557 | 0.85333 | 0.05529
596.71857 | 0.86245 | 0.05668
471.96338 | 0.87153 | 0.06001
373.20856 | 0.87833 | 0.06188
295.47278 | 0.88755 | 0.06668
233.87738 | 0.89633 | 0.06985
185.05922 | 0.90655 | 0.0752
146.35823 | 0.91637 | 0.07952
115.77804 | 0.92941 | 0.08498
91.6721 | 0.94196 | 0.09392
72.51701 | 0.95833 | 0.09987
57.36816 | 0.97509 | 0.10675
45.3629 | 0.9952 | 0.11023
35.93134 | 1.01741 | 0.11582
28.40909 | 1.03994 | 0.11382
22.48202 | 1.06245 | 0.11184
17.79613 | 1.08261 | 0.1031
14.06813 | 1.09935 | 0.09352
11.1448 | 1.11471 | 0.08294
8.81772 | 1.12458 | 0.07381
6.97545 | 1.13329 | 0.06271
5.5173 | 1.14301 | 0.05689
4.36941 | 1.14803 | 0.05276
3.45686 | 1.14779 | 0.04703
2.73547 | 1.15107 | 0.04065
2.16054 | 1.15662 | 0.03311
1.70952 | 1.16488 | 0.0302
1.35352 | 1.17329 | 0.03409
1.07079 | 1.17719 | 0.04272
0.84734 | 1.17511 | 0.05184
0.67072 | 1.1689 | 0.05842
0.53067 | 1.16002 | 0.05615
0.41976 | 1.15566 | 0.0456
0.33183 | 1.16494 | 0.03036
0.26261 | 1.1904 | 0.01973
0.20791 | 1.23155 | 0.0269
0.16452 | 1.27592 | 0.06305
0.13007 | 1.30024 | 0.12953
0.10309 | 1.28426 | 0.20922
0.08153 | 1.22128 | 0.27106
0.06443 | 1.13811 | 0.29084
0.05102 | 1.04696 | 0.22
0.04042 | 1.02568 | 0.07041
0.03192 | 1.1422 | -0.11746
0.02528 | 1.43351 | -0.23932
0.01999 | 1.86338 | -0.16245