## Sheet1
20004.453 | 0.73813 | -0.02003
15829.126 | 0.74652 | -0.00573
12516.703 | 0.75318 | 0.00602
9909.4424 | 0.76188 | 0.01522
7835.48 | 0.76895 | 0.02213
6217.2461 | 0.77584 | 0.02754
4905.291 | 0.78293 | 0.03229
3881.2737 | 0.78938 | 0.03633
3070.9827 | 0.796 | 0.0402
2430.7778 | 0.80236 | 0.04039
1923.1537 | 0.81084 | 0.04321
1522.4358 | 0.81748 | 0.04589
1203.8446 | 0.82549 | 0.05007
952.86591 | 0.83283 | 0.05184
754.27557 | 0.84021 | 0.05419
596.71857 | 0.84788 | 0.05589
471.96338 | 0.85676 | 0.05918
373.20856 | 0.86542 | 0.06377
295.47278 | 0.87327 | 0.0664
233.87738 | 0.88211 | 0.0712
185.05922 | 0.89344 | 0.07511
146.35823 | 0.90331 | 0.08007
115.77804 | 0.91624 | 0.08585
91.6721 | 0.92863 | 0.09434
72.51701 | 0.9433 | 0.09929
57.36816 | 0.96147 | 0.10664
45.3629 | 0.98141 | 0.11115
35.93134 | 1.00317 | 0.11466
28.40909 | 1.02523 | 0.1136
22.48202 | 1.04856 | 0.11079
17.79613 | 1.06887 | 0.1029
14.06813 | 1.08602 | 0.09239
11.1448 | 1.10075 | 0.08368
8.81772 | 1.10968 | 0.0728
6.97545 | 1.11876 | 0.06181
5.5173 | 1.12927 | 0.0555
4.36941 | 1.13208 | 0.0525
3.45686 | 1.13348 | 0.04539
2.73547 | 1.13727 | 0.03874
2.16054 | 1.14306 | 0.03284
1.70952 | 1.15079 | 0.03187
1.35352 | 1.15852 | 0.03599
1.07079 | 1.16181 | 0.04393
0.84734 | 1.15722 | 0.05269
0.67072 | 1.15092 | 0.05698
0.53067 | 1.14378 | 0.05197
0.41976 | 1.14245 | 0.04035
0.33183 | 1.15545 | 0.02625
0.26261 | 1.1846 | 0.02029
0.20791 | 1.22619 | 0.03455
0.16452 | 1.26429 | 0.07756
0.13007 | 1.27696 | 0.14629
0.10309 | 1.24789 | 0.21892
0.08153 | 1.17714 | 0.26385
0.06443 | 1.09603 | 0.26254
0.05102 | 1.02625 | 0.17103
0.04042 | 1.04395 | 0.01301
0.03192 | 1.20691 | -0.14998
0.02528 | 1.52365 | -0.21191
0.01999 | 1.93707 | -0.05003