## Sheet1
20004.453 | 0.71254 | -0.02047
15829.126 | 0.71965 | -0.00568
12516.703 | 0.72847 | 0.00629
9909.4424 | 0.73477 | 0.01419
7835.48 | 0.74175 | 0.02085
6217.2461 | 0.74969 | 0.02586
4905.291 | 0.75504 | 0.03179
3881.2737 | 0.76386 | 0.03564
3070.9827 | 0.76973 | 0.03856
2430.7778 | 0.77569 | 0.04188
1923.1537 | 0.78413 | 0.04515
1522.4358 | 0.79058 | 0.04714
1203.8446 | 0.79848 | 0.05
952.86591 | 0.80438 | 0.05114
754.27557 | 0.81288 | 0.05331
596.71857 | 0.82044 | 0.05752
471.96338 | 0.82884 | 0.05896
373.20856 | 0.83841 | 0.06235
295.47278 | 0.84518 | 0.06592
233.87738 | 0.85495 | 0.06924
185.05922 | 0.86585 | 0.07477
146.35823 | 0.87686 | 0.08085
115.77804 | 0.88782 | 0.08732
91.6721 | 0.90118 | 0.09265
72.51701 | 0.91507 | 0.10024
57.36816 | 0.93382 | 0.10665
45.3629 | 0.95329 | 0.11194
35.93134 | 0.97667 | 0.11371
28.40909 | 0.99845 | 0.11365
22.48202 | 1.02062 | 0.1094
17.79613 | 1.04024 | 0.10228
14.06813 | 1.05772 | 0.09132
11.1448 | 1.07213 | 0.08326
8.81772 | 1.08119 | 0.0721
6.97545 | 1.0916 | 0.06028
5.5173 | 1.10065 | 0.05487
4.36941 | 1.10311 | 0.05078
3.45686 | 1.10331 | 0.04527
2.73547 | 1.1077 | 0.0384
2.16054 | 1.11452 | 0.03208
1.70952 | 1.12297 | 0.03256
1.35352 | 1.12927 | 0.0381
1.07079 | 1.12932 | 0.04645
0.84734 | 1.1234 | 0.05178
0.67072 | 1.11695 | 0.0525
0.53067 | 1.11296 | 0.04506
0.41976 | 1.11765 | 0.03285
0.33183 | 1.13636 | 0.02209
0.26261 | 1.16932 | 0.02446
0.20791 | 1.20736 | 0.04975
0.16452 | 1.23319 | 0.10147
0.13007 | 1.22713 | 0.1686
0.10309 | 1.18039 | 0.22539
0.08153 | 1.10522 | 0.2409
0.06443 | 1.03733 | 0.21056
0.05102 | 1.00659 | 0.09988
0.04042 | 1.0794 | -0.05149
0.03192 | 1.29249 | -0.16561
0.02528 | 1.62681 | -0.13619
0.01999 | 1.98726 | 0.13644