## Sheet1
20004.453 | 0.68474 | -0.01922
15829.126 | 0.691 | -0.00597
12516.703 | 0.70052 | 0.00599
9909.4424 | 0.70851 | 0.01441
7835.48 | 0.71427 | 0.02078
6217.2461 | 0.72106 | 0.02855
4905.291 | 0.72699 | 0.03038
3881.2737 | 0.7353 | 0.03548
3070.9827 | 0.7427 | 0.03931
2430.7778 | 0.74984 | 0.04012
1923.1537 | 0.75476 | 0.04349
1522.4358 | 0.76219 | 0.04639
1203.8446 | 0.76993 | 0.04935
952.86591 | 0.77791 | 0.05229
754.27557 | 0.78628 | 0.05418
596.71857 | 0.79307 | 0.05676
471.96338 | 0.80213 | 0.0595
373.20856 | 0.80889 | 0.06008
295.47278 | 0.81841 | 0.06571
233.87738 | 0.82823 | 0.07103
185.05922 | 0.83735 | 0.07349
146.35823 | 0.84614 | 0.07956
115.77804 | 0.86006 | 0.08582
91.6721 | 0.87248 | 0.09202
72.51701 | 0.88797 | 0.09934
57.36816 | 0.9046 | 0.10597
45.3629 | 0.9262 | 0.11054
35.93134 | 0.9464 | 0.11207
28.40909 | 0.9697 | 0.11173
22.48202 | 0.99032 | 0.10687
17.79613 | 1.0103 | 0.10011
14.06813 | 1.02999 | 0.09074
11.1448 | 1.04147 | 0.08227
8.81772 | 1.05347 | 0.06997
6.97545 | 1.06126 | 0.06546
5.5173 | 1.06696 | 0.05595
4.36941 | 1.06974 | 0.04701
3.45686 | 1.07838 | 0.04109
2.73547 | 1.08558 | 0.038
2.16054 | 1.08931 | 0.04066
1.70952 | 1.0868 | 0.04295
1.35352 | 1.08432 | 0.04164
1.07079 | 1.0828 | 0.03643
0.84734 | 1.08668 | 0.02906
0.67072 | 1.09647 | 0.02436
0.53067 | 1.11518 | 0.02589
0.41976 | 1.13421 | 0.04056
0.33183 | 1.14612 | 0.06902
0.26261 | 1.13988 | 0.10315
0.20791 | 1.11529 | 0.12794
0.16452 | 1.08042 | 0.13057
0.13007 | 1.05328 | 0.1027
0.10309 | 1.05623 | 0.05027
0.08153 | 1.11162 | -0.00739
0.06443 | 1.21278 | -0.03475
0.05102 | 1.3755 | 0.00834
0.04042 | 1.52708 | 0.17274
0.03192 | 1.57173 | 0.44388
0.02528 | 1.43267 | 0.73206
0.01999 | 1.09417 | 0.90288