## Sheet1
20004.453 | 0.73148 | -0.0252
15829.126 | 0.73634 | -0.01239
12516.703 | 0.74278 | 0.00057
9909.4424 | 0.74903 | 0.01004
7835.48 | 0.75623 | 0.01615
6217.2461 | 0.76143 | 0.02384
4905.291 | 0.76923 | 0.02722
3881.2737 | 0.7745 | 0.0327
3070.9827 | 0.78201 | 0.03686
2430.7778 | 0.78801 | 0.03908
1923.1537 | 0.79499 | 0.04127
1522.4358 | 0.80287 | 0.04374
1203.8446 | 0.80803 | 0.04742
952.86591 | 0.81586 | 0.05109
754.27557 | 0.82252 | 0.05244
596.71857 | 0.83229 | 0.05534
471.96338 | 0.83915 | 0.05942
373.20856 | 0.8478 | 0.06299
295.47278 | 0.8574 | 0.06617
233.87738 | 0.86638 | 0.06873
185.05922 | 0.87502 | 0.07633
146.35823 | 0.88666 | 0.08012
115.77804 | 0.89835 | 0.08706
91.6721 | 0.91155 | 0.0932
72.51701 | 0.92486 | 0.10012
57.36816 | 0.94155 | 0.10745
45.3629 | 0.96192 | 0.11292
35.93134 | 0.98353 | 0.1177
28.40909 | 1.00759 | 0.11764
22.48202 | 1.03274 | 0.11671
17.79613 | 1.05476 | 0.11032
14.06813 | 1.0735 | 0.09935
11.1448 | 1.08911 | 0.08878
8.81772 | 1.10034 | 0.07772
6.97545 | 1.11154 | 0.06787
5.5173 | 1.11941 | 0.06124
4.36941 | 1.12328 | 0.05272
3.45686 | 1.12751 | 0.04662
2.73547 | 1.13188 | 0.03943
2.16054 | 1.13819 | 0.03583
1.70952 | 1.14312 | 0.03742
1.35352 | 1.14544 | 0.03959
1.07079 | 1.14459 | 0.04182
0.84734 | 1.14325 | 0.04261
0.67072 | 1.14306 | 0.0412
0.53067 | 1.14714 | 0.03965
0.41976 | 1.15522 | 0.039
0.33183 | 1.16714 | 0.04325
0.26261 | 1.18147 | 0.05469
0.20791 | 1.19241 | 0.07332
0.16452 | 1.19673 | 0.09632
0.13007 | 1.19391 | 0.11589
0.10309 | 1.19032 | 0.12866
0.08153 | 1.1941 | 0.13549
0.06443 | 1.20741 | 0.14405
0.05102 | 1.22954 | 0.15362
0.04042 | 1.2622 | 0.16842
0.03192 | 1.30653 | 0.19572
0.02528 | 1.35487 | 0.24114
0.01999 | 1.39407 | 0.30201