## Sheet1
20004.453 | 0.73735 | -0.02576
15829.126 | 0.74525 | -0.01017
12516.703 | 0.75073 | 0.00088
9909.4424 | 0.75914 | 0.00978
7835.48 | 0.76379 | 0.01732
6217.2461 | 0.77023 | 0.02158
4905.291 | 0.77712 | 0.02827
3881.2737 | 0.78481 | 0.03179
3070.9827 | 0.79005 | 0.03602
2430.7778 | 0.79513 | 0.03957
1923.1537 | 0.80461 | 0.04193
1522.4358 | 0.81035 | 0.0457
1203.8446 | 0.81663 | 0.04616
952.86591 | 0.82349 | 0.05088
754.27557 | 0.83274 | 0.05311
596.71857 | 0.83964 | 0.05658
471.96338 | 0.84838 | 0.05757
373.20856 | 0.8546 | 0.06152
295.47278 | 0.86423 | 0.06476
233.87738 | 0.87457 | 0.06875
185.05922 | 0.88292 | 0.07566
146.35823 | 0.89359 | 0.08016
115.77804 | 0.90619 | 0.08707
91.6721 | 0.91975 | 0.0945
72.51701 | 0.93309 | 0.09953
57.36816 | 0.94976 | 0.1076
45.3629 | 0.9708 | 0.11401
35.93134 | 0.99184 | 0.11652
28.40909 | 1.01594 | 0.11875
22.48202 | 1.03962 | 0.11728
17.79613 | 1.06227 | 0.111
14.06813 | 1.08369 | 0.10048
11.1448 | 1.0986 | 0.0905
8.81772 | 1.11221 | 0.07912
6.97545 | 1.12171 | 0.0693
5.5173 | 1.12967 | 0.06049
4.36941 | 1.13433 | 0.05192
3.45686 | 1.13972 | 0.04586
2.73547 | 1.14372 | 0.04168
2.16054 | 1.14674 | 0.03926
1.70952 | 1.14925 | 0.03634
1.35352 | 1.15242 | 0.03514
1.07079 | 1.15581 | 0.03585
0.84734 | 1.15809 | 0.03725
0.67072 | 1.16039 | 0.03926
0.53067 | 1.16436 | 0.04215
0.41976 | 1.16853 | 0.04688
0.33183 | 1.17271 | 0.05279
0.26261 | 1.17705 | 0.05995
0.20791 | 1.18361 | 0.06831
0.16452 | 1.1922 | 0.07957
0.13007 | 1.20059 | 0.09432
0.10309 | 1.20776 | 0.11017
0.08153 | 1.21736 | 0.12653
0.06443 | 1.23122 | 0.14514
0.05102 | 1.25027 | 0.16591
0.04042 | 1.27071 | 0.19174
0.03192 | 1.29419 | 0.21772
0.02528 | 1.32464 | 0.24425
0.01999 | 1.36632 | 0.27865